## Sheet1
Index | Frequency (Hz) | Z' (Ω) | -Z'' (Ω) | Z (Ω) | -Phase (°) | Time (s)
1 | 1000000 | 1.931129 | -4.569381 | 4.960696 | -67.08992 | 11.65511
2 | 794330 | 1.378607 | -3.799812 | 4.042169 | -70.05877 | 13.49614
3 | 630960 | 1.025574 | -3.078466 | 3.244804 | -71.57479 | 15.41217
4 | 501190 | 0.7837783 | -2.509464 | 2.629015 | -72.65491 | 17.45821
5 | 398110 | 0.6133009 | -2.036642 | 2.126981 | -73.2412 | 19.38425
6 | 316230 | 0.4958612 | -1.648918 | 1.721862 | -73.26296 | 21.20528
7 | 251190 | 0.5068264 | -1.250343 | 1.349159 | -67.93483 | 25.59836
8 | 199530 | 0.4211406 | -1.020729 | 1.104195 | -67.57953 | 27.24439
9 | 158490 | 0.3576905 | -0.829004 | 0.9028788 | -66.66125 | 28.98043
10 | 125890 | 0.3134535 | -0.6720801 | 0.7415827 | -64.99598 | 30.59646
11 | 100000 | 0.2824371 | -0.5438632 | 0.6128278 | -62.55641 | 34.79953
12 | 79433 | 0.2598091 | -0.4395121 | 0.5105601 | -59.41136 | 36.33556
13 | 63096 | 0.2437503 | -0.3552306 | 0.4308167 | -55.54306 | 38.06659
14 | 50119 | 0.2317521 | -0.2869659 | 0.368861 | -51.07584 | 39.80263
15 | 39811 | 0.2227924 | -0.2316776 | 0.3214202 | -46.12004 | 41.42865
16 | 31623 | 0.2159278 | -0.1867298 | 0.2854695 | -40.85256 | 43.05469
17 | 25119 | 0.2109343 | -0.1503739 | 0.2590474 | -35.48486 | 44.67571
18 | 19953 | 0.2071274 | -0.1209109 | 0.2398358 | -30.2743 | 46.30674
19 | 15849 | 0.2042369 | -0.09705742 | 0.2261258 | -25.41799 | 47.93778
20 | 12589 | 0.2020774 | -0.07779829 | 0.216536 | -21.05633 | 49.5738
21 | 10000 | 0.2003835 | -0.06222904 | 0.2098238 | -17.25216 | 52.48586
22 | 7943.3 | 0.1991594 | -0.04959895 | 0.2052426 | -13.98454 | 54.02189
23 | 6309.6 | 0.1983863 | -0.03937799 | 0.2022567 | -11.2268 | 55.65292
24 | 5011.9 | 0.197646 | -0.03104769 | 0.2000697 | -8.927486 | 57.27895
25 | 3981.1 | 0.1973338 | -0.02429597 | 0.1988239 | -7.019 | 58.88998
26 | 3162.3 | 0.197305 | -0.01883934 | 0.1982024 | -5.454256 | 60.51601
27 | 2511.9 | 0.1971393 | -0.01436717 | 0.1976622 | -4.168247 | 62.15704
28 | 1995.3 | 0.1973052 | -0.01078782 | 0.1975999 | -3.129576 | 63.77807
29 | 1584.9 | 0.1975225 | -0.007896109 | 0.1976803 | -2.289222 | 65.3641
30 | 1258.9 | 0.1977034 | -0.005539126 | 0.197781 | -1.604856 | 66.97013
31 | 1000 | 0.1982115 | -0.003652744 | 0.1982452 | -1.055756 | 68.61616
32 | 794.33 | 0.1984988 | -0.002087235 | 0.1985098 | -0.6024488 | 70.34219
33 | 630.96 | 0.1988922 | -0.0008533777 | 0.198894 | -0.2458349 | 71.95322
34 | 501.19 | 0.1993723 | 0.0001569275 | 0.1993724 | 0.04509796 | 73.58925
35 | 398.11 | 0.2000248 | 0.0009574306 | 0.2000271 | 0.2742476 | 75.19028
36 | 316.23 | 0.2005852 | 0.001605126 | 0.2005916 | 0.4584834 | 76.81131
37 | 251.19 | 0.2010531 | 0.002161625 | 0.2010647 | 0.6159925 | 78.46734
38 | 199.53 | 0.201636 | 0.002480251 | 0.2016512 | 0.704739 | 80.08837
39 | 158.49 | 0.2020893 | 0.002742975 | 0.2021079 | 0.7776327 | 81.7544
40 | 125.89 | 0.2025839 | 0.002982469 | 0.2026058 | 0.8434557 | 83.42543
41 | 100 | 0.2031171 | 0.003124343 | 0.2031411 | 0.8812531 | 85.11647
42 | 79.433 | 0.2036288 | 0.003211114 | 0.2036541 | 0.9034482 | 86.83749
43 | 63.096 | 0.2040501 | 0.003256043 | 0.2040761 | 0.9141955 | 88.60853
44 | 50.119 | 0.204584 | 0.003300759 | 0.2046106 | 0.9243304 | 90.39456
45 | 39.811 | 0.2048598 | 0.003320964 | 0.2048867 | 0.9287357 | 99.80073
46 | 31.623 | 0.2053168 | 0.003406514 | 0.205345 | 0.9505358 | 101.7418
47 | 25.119 | 0.2058968 | 0.003436916 | 0.2059254 | 0.9563166 | 103.6128
48 | 19.953 | 0.2062481 | 0.003543193 | 0.2062785 | 0.9842034 | 107.6949
49 | 15.849 | 0.2067176 | 0.003643429 | 0.2067497 | 1.009742 | 109.8609
50 | 12.589 | 0.207316 | 0.003774763 | 0.2073504 | 1.043113 | 112.137
51 | 10 | 0.2077185 | 0.003822643 | 0.2077537 | 1.054295 | 114.733
52 | 7.9433 | 0.2083319 | 0.00387633 | 0.2083679 | 1.065952 | 117.3541
53 | 6.3096 | 0.2091006 | 0.003796238 | 0.209135 | 1.040095 | 120.0801
54 | 5.0119 | 0.2097222 | 0.003684317 | 0.2097545 | 1.006446 | 122.7962
55 | 3.9811 | 0.2102882 | 0.00341316 | 0.2103159 | 0.9298785 | 125.5172
56 | 3.1623 | 0.2106607 | 0.003189798 | 0.2106848 | 0.8674996 | 128.2783
57 | 2.5119 | 0.2111725 | 0.003081206 | 0.211195 | 0.8359402 | 131.1843
58 | 1.9953 | 0.2116777 | 0.002859623 | 0.211697 | 0.7739805 | 134.1654
59 | 1.5849 | 0.2119399 | 0.002625543 | 0.2119562 | 0.7097523 | 137.2464
60 | 1.2589 | 0.2119879 | 0.002400122 | 0.2120015 | 0.6486736 | 140.4625
61 | 1 | 0.2122802 | 0.002266029 | 0.2122923 | 0.6115926 | 144.0186
62 | 0.79433 | 0.2129021 | 0.00218613 | 0.2129134 | 0.5883061 | 147.5446
63 | 0.63096 | 0.2129127 | 0.001980216 | 0.2129219 | 0.5328697 | 151.4007
64 | 0.50119 | 0.2131923 | 0.002422507 | 0.2132061 | 0.6510246 | 155.5018
65 | 0.39811 | 0.2131389 | 0.002474558 | 0.2131532 | 0.6651783 | 160.0228
66 | 0.31623 | 0.2133866 | 0.002571496 | 0.2134021 | 0.690431 | 165.1389
67 | 0.25119 | 0.2141581 | 0.002438136 | 0.214172 | 0.6522697 | 170.8801
68 | 0.19953 | 0.213452 | 0.001779798 | 0.2134594 | 0.4777307 | 177.4462
69 | 0.15849 | 0.2147888 | 0.003044595 | 0.2148104 | 0.8121036 | 185.0423
70 | 0.12589 | 0.2132228 | 0.002865271 | 0.213242 | 0.7698898 | 193.9485
71 | 0.1 | 0.2145724 | 0.001627952 | 0.2145786 | 0.4346923 | 204.5047
72 | 0.079433 | 0.2164333 | 0.003150365 | 0.2164563 | 0.8339283 | 217.0259
73 | 0.063096 | 0.2156775 | 0.005502644 | 0.2157477 | 1.461487 | 232.1622
74 | 0.050119 | 0.2139163 | 0.006151623 | 0.2140048 | 1.647209 | 250.6185
75 | 0.039811 | 0.212685 | 0.005621056 | 0.2127592 | 1.513919 | 273.1699
76 | 0.031623 | 0.2126086 | 0.004277017 | 0.2126516 | 1.152456 | 300.8865
77 | 0.025119 | 0.2132364 | 0.003121511 | 0.2132592 | 0.8386778 | 335.0331
78 | 0.019953 | 0.2144826 | 0.002251575 | 0.2144945 | 0.6014519 | 377.4499
79 | 0.015849 | 0.2164652 | 0.001504052 | 0.2164705 | 0.3980983 | 430.1769
80 | 0.012589 | 0.2187914 | 0.001084926 | 0.2187941 | 0.2841115 | 495.8591
81 | 0.01 | 0.2216884 | 0.001067773 | 0.221691 | 0.2759656 | 577.9116