## Sheet1
Index | Frequency (Hz) | Z' (Ω) | -Z'' (Ω) | Z (Ω) | -Phase (°) | Time (s)
1 | 1000000 | 1.953831 | -4.598588 | 4.996445 | -66.98051 | 14.29216
2 | 794330 | 1.397331 | -3.819771 | 4.067332 | -69.9067 | 16.42819
3 | 630960 | 1.043754 | -3.095178 | 3.266428 | -71.36489 | 18.83924
4 | 501190 | 0.7977015 | -2.517735 | 2.641082 | -72.42008 | 21.33028
5 | 398110 | 0.6296545 | -2.04325 | 2.138068 | -72.87262 | 23.98133
6 | 316230 | 0.5121168 | -1.653877 | 1.73135 | -72.79506 | 26.10237
7 | 251190 | 0.5229512 | -1.252573 | 1.357357 | -67.33939 | 31.98648
8 | 199530 | 0.437932 | -1.023067 | 1.112857 | -66.82626 | 33.96252
9 | 158490 | 0.3747584 | -0.8315776 | 0.9121212 | -65.74084 | 37.80959
10 | 125890 | 0.3303016 | -0.6744853 | 0.751019 | -63.90859 | 39.88562
11 | 100000 | 0.2988446 | -0.5462123 | 0.6226202 | -61.31597 | 45.13372
12 | 79433 | 0.2760576 | -0.4420198 | 0.5211423 | -58.0137 | 47.09976
13 | 63096 | 0.2592892 | -0.3573981 | 0.4415476 | -54.03944 | 49.1408
14 | 50119 | 0.247244 | -0.2892538 | 0.3805225 | -49.47734 | 51.15183
15 | 39811 | 0.2377651 | -0.2334193 | 0.3331918 | -44.47157 | 52.98787
16 | 31623 | 0.2307172 | -0.1882088 | 0.2977465 | -39.20604 | 54.6789
17 | 25119 | 0.2255026 | -0.1515749 | 0.2717101 | -33.9076 | 56.46493
18 | 19953 | 0.2216779 | -0.1219085 | 0.2529876 | -28.80794 | 58.08096
19 | 15849 | 0.2187554 | -0.09784226 | 0.2396394 | -24.09743 | 60.062
20 | 12589 | 0.2166359 | -0.07841915 | 0.2303925 | -19.89954 | 62.19804
21 | 10000 | 0.2149293 | -0.06266984 | 0.2238797 | -16.25581 | 65.91511
22 | 7943.3 | 0.2137134 | -0.0499293 | 0.2194684 | -13.15 | 68.02615
23 | 6309.6 | 0.2130605 | -0.03962831 | 0.2167146 | -10.53636 | 70.10719
24 | 5011.9 | 0.2124389 | -0.03124619 | 0.2147245 | -8.367249 | 72.27323
25 | 3981.1 | 0.2120409 | -0.0244254 | 0.213443 | -6.57105 | 74.41926
26 | 3162.3 | 0.2119472 | -0.01891384 | 0.2127895 | -5.099477 | 76.59031
27 | 2511.9 | 0.212082 | -0.01444013 | 0.2125731 | -3.895112 | 78.52634
28 | 1995.3 | 0.2122217 | -0.01082923 | 0.2124979 | -2.921149 | 80.19737
29 | 1584.9 | 0.2125697 | -0.007894154 | 0.2127162 | -2.126804 | 81.8534
30 | 1258.9 | 0.212751 | -0.005523824 | 0.2128227 | -1.487282 | 83.47443
31 | 1000 | 0.2132887 | -0.003622126 | 0.2133195 | -0.9729185 | 85.19547
32 | 794.33 | 0.213781 | -0.002055532 | 0.2137908 | -0.5508896 | 87.40651
33 | 630.96 | 0.2142119 | -0.0007939917 | 0.2142134 | -0.2123699 | 89.38254
34 | 501.19 | 0.214657 | 0.0002355155 | 0.2146571 | 0.06286327 | 91.61858
35 | 398.11 | 0.2151469 | 0.001010303 | 0.2151493 | 0.2690519 | 93.67962
36 | 316.23 | 0.215758 | 0.00169347 | 0.2157647 | 0.4497016 | 96.02066
37 | 251.19 | 0.2163454 | 0.002189058 | 0.2163565 | 0.5797188 | 98.1867
38 | 199.53 | 0.2168534 | 0.002605556 | 0.2168691 | 0.6883919 | 100.3677
39 | 158.49 | 0.21742 | 0.002893844 | 0.2174393 | 0.7625575 | 102.5188
40 | 125.89 | 0.2180158 | 0.003081498 | 0.2180376 | 0.8097811 | 104.5298
41 | 100 | 0.21844 | 0.003201721 | 0.2184635 | 0.8397359 | 106.3059
42 | 79.433 | 0.2189663 | 0.003277708 | 0.2189909 | 0.8575967 | 109.4569
43 | 63.096 | 0.2196214 | 0.003051753 | 0.2196426 | 0.7961033 | 111.2479
44 | 50.119 | 0.2201552 | 0.003414728 | 0.2201817 | 0.8886177 | 113.339
45 | 39.811 | 0.2205329 | 0.003487836 | 0.2205605 | 0.9060853 | 123.2902
46 | 31.623 | 0.2209999 | 0.003566931 | 0.2210287 | 0.9246716 | 125.6212
47 | 25.119 | 0.2215901 | 0.003585488 | 0.2216191 | 0.927006 | 127.8323
48 | 19.953 | 0.2221734 | 0.003747022 | 0.222205 | 0.9662189 | 131.7543
49 | 15.849 | 0.2235408 | 0.0040623 | 0.2235777 | 1.041094 | 133.9554
50 | 12.589 | 0.2227821 | 0.003780512 | 0.2228142 | 0.9721904 | 136.2464
51 | 10 | 0.2235509 | 0.003868095 | 0.2235844 | 0.9912882 | 138.8675
52 | 7.9433 | 0.2243648 | 0.00390663 | 0.2243989 | 0.9975306 | 141.7935
53 | 6.3096 | 0.2250492 | 0.003824998 | 0.2250817 | 0.9737212 | 144.9196
54 | 5.0119 | 0.2257191 | 0.003794133 | 0.225751 | 0.9629993 | 148.0956
55 | 3.9811 | 0.2259707 | 0.004020618 | 0.2260065 | 1.019336 | 151.5667
56 | 3.1623 | 0.2279469 | 0.002700037 | 0.2279628 | 0.6786384 | 154.8628
57 | 2.5119 | 0.227205 | 0.003088797 | 0.227226 | 0.7788741 | 158.1688
58 | 1.9953 | 0.2278524 | 0.002766929 | 0.2278692 | 0.6957381 | 161.2449
59 | 1.5849 | 0.2281281 | 0.002645427 | 0.2281435 | 0.6643854 | 164.4009
60 | 1.2589 | 0.2281562 | 0.002231148 | 0.2281671 | 0.5602799 | 167.952
61 | 1 | 0.2292845 | 0.001260938 | 0.229288 | 0.3150919 | 171.9731
62 | 0.79433 | 0.2287022 | 0.00200673 | 0.228711 | 0.5027245 | 175.9791
63 | 0.63096 | 0.2294005 | 0.002157326 | 0.2294106 | 0.5388045 | 180.2202
64 | 0.50119 | 0.2282823 | 0.002333328 | 0.2282942 | 0.5856135 | 184.7763
65 | 0.39811 | 0.2293913 | 0.002734722 | 0.2294076 | 0.6830277 | 189.3674
66 | 0.31623 | 0.2294151 | 0.002278101 | 0.2294264 | 0.5689305 | 194.9435
67 | 0.25119 | 0.2297854 | 0.001212163 | 0.2297886 | 0.3022436 | 201.2146
68 | 0.19953 | 0.2309399 | 0.002809743 | 0.230957 | 0.6970579 | 208.3757
69 | 0.15849 | 0.2292971 | 0.002634074 | 0.2293122 | 0.6581622 | 216.0819
70 | 0.12589 | 0.2307552 | 0.001896688 | 0.230763 | 0.4709309 | 224.9881
71 | 0.1 | 0.2313147 | 0.003354137 | 0.2313391 | 0.8307487 | 235.4842
72 | 0.079433 | 0.2301716 | 0.004001573 | 0.2302064 | 0.9959968 | 248.0055
73 | 0.063096 | 0.2298469 | 0.00337026 | 0.2298716 | 0.8400714 | 263.1168
74 | 0.050119 | 0.2308357 | 0.003135677 | 0.230857 | 0.7782594 | 281.5681
75 | 0.039811 | 0.2319308 | 0.00274202 | 0.231947 | 0.6773521 | 304.0545
76 | 0.031623 | 0.2339658 | 0.003481234 | 0.2339917 | 0.8524549 | 331.681
77 | 0.025119 | 0.2356327 | 0.005233633 | 0.2356909 | 1.272386 | 365.8177
78 | 0.019953 | 0.2366733 | 0.007075791 | 0.2367791 | 1.712454 | 408.2144
79 | 0.015849 | 0.2380394 | 0.009183799 | 0.2382165 | 2.209432 | 460.9164
80 | 0.012589 | 0.2383829 | 0.01168157 | 0.238669 | 2.805444 | 526.6136
81 | 0.01 | 0.2403767 | 0.01485623 | 0.2408354 | 3.536607 | 608.7312