## Sheet1
Index | Frequency (Hz) | Z' (Ω) | -Z'' (Ω) | Z (Ω) | -Phase (°) | Time (s)
1 | 1000000 | 1.927318 | -4.601998 | 4.989283 | -67.27605 | 12.78012
2 | 794330 | 1.371339 | -3.823331 | 4.061826 | -70.26828 | 14.60116
3 | 630960 | 1.01406 | -3.098956 | 3.260651 | -71.88054 | 16.58719
4 | 501190 | 0.7690305 | -2.522356 | 2.636985 | -73.04428 | 18.64823
5 | 398110 | 0.5989291 | -2.045654 | 2.131529 | -73.68096 | 22.0103
6 | 316230 | 0.4826685 | -1.656465 | 1.725353 | -73.75469 | 23.79133
7 | 251190 | 0.4949739 | -1.256467 | 1.350448 | -68.49848 | 26.92839
8 | 199530 | 0.4089542 | -1.024948 | 1.103523 | -68.24801 | 28.58441
9 | 158490 | 0.3462254 | -0.8330057 | 0.9020924 | -67.43057 | 30.34045
10 | 125890 | 0.3020603 | -0.6747935 | 0.739315 | -65.8851 | 31.92648
11 | 100000 | 0.2711685 | -0.5457656 | 0.6094198 | -63.5791 | 36.15956
12 | 79433 | 0.2489092 | -0.4409499 | 0.5063523 | -60.55596 | 37.67558
13 | 63096 | 0.2328783 | -0.3561608 | 0.4255383 | -56.82105 | 39.43162
14 | 50119 | 0.2212016 | -0.2876673 | 0.362881 | -52.44153 | 41.19265
15 | 39811 | 0.2123352 | -0.2319975 | 0.3144981 | -47.53377 | 42.94368
16 | 31623 | 0.2057217 | -0.1870352 | 0.2780352 | -42.27604 | 44.60471
17 | 25119 | 0.200674 | -0.1505651 | 0.2508782 | -36.8808 | 46.20074
18 | 19953 | 0.1969808 | -0.1211371 | 0.231248 | -31.59024 | 47.82177
19 | 15849 | 0.1940876 | -0.09722866 | 0.2170793 | -26.60869 | 49.4828
20 | 12589 | 0.1919275 | -0.07793268 | 0.2071465 | -22.09974 | 51.13383
21 | 10000 | 0.1903409 | -0.06237433 | 0.2003004 | -18.14386 | 54.07089
22 | 7943.3 | 0.189245 | -0.04977673 | 0.1956819 | -14.7366 | 55.64692
23 | 6309.6 | 0.1883151 | -0.03953771 | 0.1924209 | -11.85731 | 57.25295
24 | 5011.9 | 0.1878179 | -0.03122642 | 0.1903961 | -9.439594 | 58.90398
25 | 3981.1 | 0.1875206 | -0.02448655 | 0.1891126 | -7.439622 | 60.50501
26 | 3162.3 | 0.1874279 | -0.01902214 | 0.1883907 | -5.79513 | 62.08604
27 | 2511.9 | 0.1873549 | -0.01457301 | 0.1879208 | -4.447678 | 63.69206
28 | 1995.3 | 0.1873852 | -0.01098193 | 0.1877067 | -3.354049 | 65.28309
29 | 1584.9 | 0.1876214 | -0.008104804 | 0.1877964 | -2.473505 | 66.90913
30 | 1258.9 | 0.1879953 | -0.005760636 | 0.1880835 | -1.755134 | 68.53016
31 | 1000 | 0.1883184 | -0.003868523 | 0.1883582 | -1.176831 | 70.19619
32 | 794.33 | 0.1887348 | -0.002368488 | 0.1887496 | -0.718984 | 71.94722
33 | 630.96 | 0.1892168 | -0.001112498 | 0.1892201 | -0.3368661 | 73.57825
34 | 501.19 | 0.1895893 | -0.0001312478 | 0.1895894 | -0.03966439 | 75.24428
35 | 398.11 | 0.190108 | 0.0006540221 | 0.1901092 | 0.1971119 | 76.88031
36 | 316.23 | 0.1906746 | 0.001283498 | 0.1906789 | 0.3856722 | 78.49134
37 | 251.19 | 0.1910385 | 0.001755298 | 0.1910466 | 0.5264298 | 80.17237
38 | 199.53 | 0.1916329 | 0.002156662 | 0.1916451 | 0.6447869 | 81.8134
39 | 158.49 | 0.192181 | 0.002427512 | 0.1921963 | 0.7236865 | 83.49943
40 | 125.89 | 0.1926551 | 0.002603 | 0.1926726 | 0.7740873 | 85.16546
41 | 100 | 0.1930485 | 0.0027293 | 0.1930678 | 0.8099878 | 86.8765
42 | 79.433 | 0.1935264 | 0.002816319 | 0.1935469 | 0.8337456 | 88.63253
43 | 63.096 | 0.1940954 | 0.002855114 | 0.1941164 | 0.8427514 | 90.42356
44 | 50.119 | 0.1945237 | 0.002882948 | 0.194545 | 0.8490928 | 92.17459
45 | 39.811 | 0.1948686 | 0.002934495 | 0.1948907 | 0.8627427 | 102.4108
46 | 31.623 | 0.1953129 | 0.002957441 | 0.1953352 | 0.8675104 | 104.3668
47 | 25.119 | 0.1956965 | 0.002986281 | 0.1957193 | 0.8742518 | 106.2279
48 | 19.953 | 0.1961631 | 0.003086113 | 0.1961874 | 0.9013249 | 109.7149
49 | 15.849 | 0.1965846 | 0.003093546 | 0.1966089 | 0.9015585 | 111.846
50 | 12.589 | 0.197143 | 0.003032201 | 0.1971663 | 0.8811806 | 114.087
51 | 10 | 0.1976342 | 0.003061673 | 0.1976579 | 0.8875331 | 116.708
52 | 7.9433 | 0.197974 | 0.00301447 | 0.197997 | 0.8723524 | 119.3191
53 | 6.3096 | 0.1986607 | 0.002799524 | 0.1986805 | 0.8073577 | 122.0701
54 | 5.0119 | 0.1989341 | 0.002691794 | 0.1989523 | 0.7752267 | 124.7862
55 | 3.9811 | 0.1993735 | 0.002574816 | 0.1993901 | 0.7399072 | 127.5272
56 | 3.1623 | 0.1996769 | 0.00242941 | 0.1996917 | 0.6970664 | 130.2783
57 | 2.5119 | 0.1999528 | 0.00217485 | 0.1999647 | 0.6231711 | 133.1294
58 | 1.9953 | 0.2001719 | 0.002127858 | 0.2001832 | 0.6090402 | 136.1354
59 | 1.5849 | 0.2005914 | 0.001996184 | 0.2006013 | 0.5701598 | 139.2465
60 | 1.2589 | 0.2006822 | 0.001868373 | 0.2006909 | 0.5334145 | 142.5075
61 | 1 | 0.2010097 | 0.001848487 | 0.2010182 | 0.5268775 | 146.1236
62 | 0.79433 | 0.2010881 | 0.001800166 | 0.2010962 | 0.5129052 | 149.6597
63 | 0.63096 | 0.201311 | 0.001897311 | 0.2013199 | 0.5399839 | 153.5307
64 | 0.50119 | 0.2014798 | 0.001966041 | 0.2014894 | 0.5590747 | 157.6568
65 | 0.39811 | 0.2016367 | 0.001923453 | 0.2016459 | 0.5465395 | 162.2629
66 | 0.31623 | 0.2019387 | 0.001967922 | 0.2019483 | 0.5583379 | 167.394
67 | 0.25119 | 0.2020826 | 0.00215386 | 0.2020941 | 0.6106535 | 173.1751
68 | 0.19953 | 0.2021978 | 0.002272711 | 0.2022106 | 0.6439797 | 179.7212
69 | 0.15849 | 0.2024783 | 0.002420029 | 0.2024928 | 0.6847687 | 187.2274
70 | 0.12589 | 0.2027465 | 0.002477168 | 0.2027616 | 0.7000083 | 196.1585
71 | 0.1 | 0.2027795 | 0.002935908 | 0.2028008 | 0.8294888 | 206.6647
72 | 0.079433 | 0.2032092 | 0.003159661 | 0.2032338 | 0.8908093 | 219.2959
73 | 0.063096 | 0.2032425 | 0.003567291 | 0.2032738 | 1.005546 | 234.4472
74 | 0.050119 | 0.203658 | 0.003921806 | 0.2036957 | 1.103198 | 252.7786
75 | 0.039811 | 0.2040837 | 0.004559195 | 0.2041346 | 1.279765 | 275.34
76 | 0.031623 | 0.2040762 | 0.005253246 | 0.2041438 | 1.474559 | 303.0215
77 | 0.025119 | 0.2045607 | 0.006076163 | 0.2046509 | 1.701384 | 337.2031
78 | 0.019953 | 0.2053835 | 0.006876232 | 0.2054985 | 1.917545 | 379.6399
79 | 0.015849 | 0.2061315 | 0.007652789 | 0.2062735 | 2.126173 | 432.3269
80 | 0.012589 | 0.2068729 | 0.008785769 | 0.2070594 | 2.431856 | 497.9991
81 | 0.01 | 0.2079762 | 0.009954876 | 0.2082143 | 2.740397 | 579.9216