## Sheet1
Index | Frequency (Hz) | Z' (Ω) | -Z'' (Ω) | Z (Ω) | -Phase (°) | Time (s)
1 | 1000000 | 1.902867 | -4.556334 | 4.937721 | -67.33307 | 12.74613
2 | 794330 | 1.350029 | -3.784832 | 4.018399 | -70.36897 | 14.57716
3 | 630960 | 0.9955433 | -3.06626 | 3.223826 | -72.01259 | 16.47819
4 | 501190 | 0.7532298 | -2.497293 | 2.608415 | -73.21572 | 18.50423
5 | 398110 | 0.5853759 | -2.026766 | 2.109608 | -73.89009 | 20.46526
6 | 316230 | 0.4687932 | -1.641282 | 1.70692 | -74.05927 | 22.2713
7 | 251190 | 0.4807064 | -1.245436 | 1.334987 | -68.89469 | 26.63438
8 | 199530 | 0.3953959 | -1.017006 | 1.091164 | -68.7547 | 28.23541
9 | 158490 | 0.3326113 | -0.8263002 | 0.8907313 | -68.07369 | 29.93144
10 | 125890 | 0.2885409 | -0.669184 | 0.7287407 | -66.67511 | 31.52247
11 | 100000 | 0.258069 | -0.54199 | 0.6002939 | -64.5385 | 35.69555
12 | 79433 | 0.2357686 | -0.4377747 | 0.4972258 | -61.6948 | 37.23158
13 | 63096 | 0.2198251 | -0.3536059 | 0.4163655 | -58.13215 | 38.93761
14 | 50119 | 0.2081568 | -0.2855752 | 0.3533871 | -53.91156 | 40.56364
15 | 39811 | 0.1993363 | -0.2303077 | 0.3045925 | -49.12311 | 42.17967
16 | 31623 | 0.1929211 | -0.1856021 | 0.2677064 | -43.8923 | 43.7757
17 | 25119 | 0.1879481 | -0.1493909 | 0.2400878 | -38.47951 | 45.43173
18 | 19953 | 0.1841822 | -0.1200195 | 0.2198358 | -33.08966 | 47.02276
19 | 15849 | 0.1815021 | -0.09638594 | 0.2055074 | -27.97035 | 48.62879
20 | 12589 | 0.1795225 | -0.07728495 | 0.1954515 | -23.29201 | 50.22982
21 | 10000 | 0.1778695 | -0.06181601 | 0.1883051 | -19.16416 | 53.14187
22 | 7943.3 | 0.1767556 | -0.0493398 | 0.1835129 | -15.59661 | 54.7179
23 | 6309.6 | 0.1759828 | -0.03921439 | 0.180299 | -12.56203 | 56.37893
24 | 5011.9 | 0.175437 | -0.03097182 | 0.1781499 | -10.01189 | 58.04496
25 | 3981.1 | 0.1750234 | -0.02429221 | 0.1767012 | -7.901832 | 59.68599
26 | 3162.3 | 0.1748848 | -0.01887551 | 0.1759005 | -6.16015 | 61.27702
27 | 2511.9 | 0.1748881 | -0.01448607 | 0.175487 | -4.73503 | 62.94305
28 | 1995.3 | 0.1750454 | -0.01094315 | 0.1753871 | -3.577252 | 64.61408
29 | 1584.9 | 0.1752012 | -0.008082377 | 0.1753875 | -2.641295 | 66.23512
30 | 1258.9 | 0.1754515 | -0.005771941 | 0.1755464 | -1.884217 | 67.80114
31 | 1000 | 0.1759219 | -0.003930868 | 0.1759658 | -1.280026 | 69.40217
32 | 794.33 | 0.1762246 | -0.002412079 | 0.1762411 | -0.7841884 | 71.1082
33 | 630.96 | 0.1766587 | -0.001189917 | 0.1766627 | -0.3859204 | 72.73924
34 | 501.19 | 0.1771364 | -0.0002476332 | 0.1771366 | -0.08009832 | 74.34026
35 | 398.11 | 0.1775815 | 0.0005407029 | 0.1775823 | 0.1744545 | 75.91629
36 | 316.23 | 0.1780848 | 0.001147931 | 0.1780885 | 0.3693221 | 77.52232
37 | 251.19 | 0.17861 | 0.001684398 | 0.1786179 | 0.5403172 | 79.20335
38 | 199.53 | 0.1789234 | 0.001994085 | 0.1789345 | 0.6385298 | 80.84938
39 | 158.49 | 0.1795421 | 0.002276375 | 0.1795565 | 0.7264017 | 82.54042
40 | 125.89 | 0.1798869 | 0.002452278 | 0.1799036 | 0.7810267 | 84.25645
41 | 100 | 0.1803596 | 0.002567251 | 0.1803779 | 0.815497 | 85.89748
42 | 79.433 | 0.180863 | 0.002641349 | 0.1808823 | 0.8366962 | 87.63851
43 | 63.096 | 0.1812688 | 0.002687803 | 0.1812887 | 0.8495035 | 89.37955
44 | 50.119 | 0.1818745 | 0.002710399 | 0.1818947 | 0.8537914 | 91.19058
45 | 39.811 | 0.1822322 | 0.002752555 | 0.182253 | 0.8653671 | 100.6518
46 | 31.623 | 0.1827202 | 0.002767081 | 0.1827412 | 0.8676103 | 103.1628
47 | 25.119 | 0.1830809 | 0.002793966 | 0.1831022 | 0.8743132 | 105.0538
48 | 19.953 | 0.1834173 | 0.002868365 | 0.1834398 | 0.895945 | 108.4759
49 | 15.849 | 0.1839475 | 0.00290513 | 0.1839704 | 0.9048118 | 110.6619
50 | 12.589 | 0.1843985 | 0.002805936 | 0.1844198 | 0.8717854 | 112.958
51 | 10 | 0.1848823 | 0.002789007 | 0.1849033 | 0.8642593 | 115.579
52 | 7.9433 | 0.1852392 | 0.002753326 | 0.1852596 | 0.8515604 | 118.2151
53 | 6.3096 | 0.1857621 | 0.002560247 | 0.1857797 | 0.7896232 | 120.9261
54 | 5.0119 | 0.1862447 | 0.002439478 | 0.1862607 | 0.7504308 | 123.6972
55 | 3.9811 | 0.1865144 | 0.002323694 | 0.1865289 | 0.7137839 | 126.3932
56 | 3.1623 | 0.1868407 | 0.002135214 | 0.1868529 | 0.6547472 | 129.1793
57 | 2.5119 | 0.187168 | 0.00196986 | 0.1871784 | 0.6029903 | 132.0603
58 | 1.9953 | 0.187379 | 0.001938747 | 0.187389 | 0.5927987 | 135.0814
59 | 1.5849 | 0.1876462 | 0.001737036 | 0.1876542 | 0.5303704 | 138.1574
60 | 1.2589 | 0.1877297 | 0.001788519 | 0.1877382 | 0.545846 | 141.3685
61 | 1 | 0.1879676 | 0.001660428 | 0.1879749 | 0.506114 | 144.9996
62 | 0.79433 | 0.1883181 | 0.001702913 | 0.1883258 | 0.5180971 | 148.4856
63 | 0.63096 | 0.1884332 | 0.001736727 | 0.1884412 | 0.5280616 | 152.2917
64 | 0.50119 | 0.1886524 | 0.001703144 | 0.1886601 | 0.5172491 | 156.4128
65 | 0.39811 | 0.1889042 | 0.001867923 | 0.1889134 | 0.566534 | 161.0339
66 | 0.31623 | 0.1890825 | 0.001944577 | 0.1890925 | 0.589225 | 166.145
67 | 0.25119 | 0.1893321 | 0.00206492 | 0.1893434 | 0.6248625 | 171.8711
68 | 0.19953 | 0.1894786 | 0.002105114 | 0.1894903 | 0.6365319 | 178.4672
69 | 0.15849 | 0.1897857 | 0.002288201 | 0.1897995 | 0.690768 | 186.1133
70 | 0.12589 | 0.1898622 | 0.002485817 | 0.1898784 | 0.7501163 | 194.9795
71 | 0.1 | 0.1901922 | 0.002841907 | 0.1902135 | 0.8560662 | 205.5357
72 | 0.079433 | 0.1905053 | 0.003039139 | 0.1905295 | 0.9139647 | 218.1219
73 | 0.063096 | 0.1908697 | 0.003501092 | 0.1909018 | 1.050849 | 233.2782
74 | 0.050119 | 0.1910649 | 0.00388742 | 0.1911044 | 1.165584 | 251.7545
75 | 0.039811 | 0.1914874 | 0.004469802 | 0.1915395 | 1.337186 | 274.316
76 | 0.031623 | 0.1918506 | 0.005127085 | 0.1919191 | 1.530829 | 301.9625
77 | 0.025119 | 0.1926212 | 0.005876042 | 0.1927108 | 1.747305 | 336.1341
78 | 0.019953 | 0.1931618 | 0.006675732 | 0.1932771 | 1.979372 | 378.5609
79 | 0.015849 | 0.1938333 | 0.007649866 | 0.1939842 | 2.260074 | 431.3079
80 | 0.012589 | 0.194624 | 0.008581523 | 0.1948131 | 2.524697 | 496.9551
81 | 0.01 | 0.1957249 | 0.00982944 | 0.1959716 | 2.875018 | 579.0226