## Sheet1
Index | Frequency (Hz) | Z' (Ω) | -Z'' (Ω) | Z (Ω) | -Phase (°) | Time (s)
1 | 1000000 | 1.88492 | -4.423709 | 4.808547 | -66.92139 | 13.82215
2 | 794330 | 1.343282 | -3.679153 | 3.916705 | -69.94254 | 15.76818
3 | 630960 | 0.9996773 | -2.982476 | 3.145555 | -71.46969 | 17.67421
4 | 501190 | 0.7590171 | -2.428672 | 2.544515 | -72.64475 | 19.73525
5 | 398110 | 0.5952589 | -1.972359 | 2.060226 | -73.20616 | 21.65129
6 | 316230 | 0.4805525 | -1.597022 | 1.667756 | -73.25318 | 23.62732
7 | 251190 | 0.4907353 | -1.211433 | 1.307054 | -67.94779 | 27.98041
8 | 199530 | 0.4071614 | -0.9885666 | 1.069133 | -67.61468 | 29.58643
9 | 158490 | 0.3457156 | -0.8033789 | 0.8746067 | -66.71649 | 32.61849
10 | 125890 | 0.3027094 | -0.6509616 | 0.7179025 | -65.06068 | 34.11952
11 | 100000 | 0.2727594 | -0.5266896 | 0.593127 | -62.62149 | 38.3476
12 | 79433 | 0.2510757 | -0.425651 | 0.4941839 | -59.46523 | 39.90862
13 | 63096 | 0.2353659 | -0.3437195 | 0.4165816 | -55.59816 | 41.61466
14 | 50119 | 0.2239221 | -0.2775217 | 0.3565941 | -51.10121 | 43.36069
15 | 39811 | 0.2152656 | -0.2237443 | 0.3104848 | -46.10643 | 44.95672
16 | 31623 | 0.2088061 | -0.1802017 | 0.2758126 | -40.79451 | 46.60775
17 | 25119 | 0.2040871 | -0.1449939 | 0.2503493 | -35.39194 | 48.26878
18 | 19953 | 0.2005846 | -0.1165581 | 0.2319913 | -30.16053 | 49.91481
19 | 15849 | 0.1979669 | -0.09358719 | 0.2189736 | -25.30205 | 51.59084
20 | 12589 | 0.1959446 | -0.07499953 | 0.2098075 | -20.94479 | 53.25187
21 | 10000 | 0.1944119 | -0.05995024 | 0.2034454 | -17.13804 | 56.13393
22 | 7943.3 | 0.1934832 | -0.04783298 | 0.1993081 | -13.88625 | 57.64995
23 | 6309.6 | 0.1926878 | -0.03797399 | 0.196394 | -11.14871 | 59.29598
24 | 5011.9 | 0.1921852 | -0.02999054 | 0.1945112 | -8.869483 | 60.95202
25 | 3981.1 | 0.1918451 | -0.0234698 | 0.1932754 | -6.974749 | 62.54304
26 | 3162.3 | 0.1917062 | -0.01822279 | 0.1925704 | -5.429982 | 64.13908
27 | 2511.9 | 0.19159 | -0.01393318 | 0.192096 | -4.159453 | 65.80511
28 | 1995.3 | 0.1917405 | -0.01048193 | 0.1920268 | -3.129089 | 67.47114
29 | 1584.9 | 0.1920229 | -0.007679554 | 0.1921764 | -2.290204 | 69.04716
30 | 1258.9 | 0.1922203 | -0.005410132 | 0.1922965 | -1.612191 | 70.67319
31 | 1000 | 0.1927286 | -0.003598275 | 0.1927622 | -1.069597 | 72.34422
32 | 794.33 | 0.1930062 | -0.002114434 | 0.1930178 | -0.6276652 | 74.03526
33 | 630.96 | 0.1934613 | -0.0009209331 | 0.1934635 | -0.2727428 | 75.67629
34 | 501.19 | 0.1939296 | 5.126002e-05 | 0.1939296 | 0.01514458 | 77.27732
35 | 398.11 | 0.1944105 | 0.0008509638 | 0.1944124 | 0.2507905 | 78.89835
36 | 316.23 | 0.1948372 | 0.001450651 | 0.1948426 | 0.4265851 | 80.55438
37 | 251.19 | 0.1953461 | 0.001933903 | 0.1953556 | 0.567203 | 82.17541
38 | 199.53 | 0.1958185 | 0.00229239 | 0.1958319 | 0.6707144 | 83.77644
39 | 158.49 | 0.1962612 | 0.002559157 | 0.1962779 | 0.7470684 | 85.40247
40 | 125.89 | 0.1967961 | 0.002783609 | 0.1968158 | 0.8103738 | 87.1485
41 | 100 | 0.1971399 | 0.002860818 | 0.1971606 | 0.8313958 | 88.79453
42 | 79.433 | 0.1976913 | 0.002941096 | 0.1977132 | 0.8523388 | 90.54556
43 | 63.096 | 0.1981323 | 0.00299312 | 0.198155 | 0.8654827 | 92.3516
44 | 50.119 | 0.1984499 | 0.003028263 | 0.198473 | 0.8742418 | 94.09763
45 | 39.811 | 0.1988135 | 0.003035681 | 0.1988367 | 0.8747803 | 103.6338
46 | 31.623 | 0.1988819 | 0.003034334 | 0.1989051 | 0.8740918 | 105.5898
47 | 25.119 | 0.1991731 | 0.003129532 | 0.1991977 | 0.9001927 | 107.5409
48 | 19.953 | 0.1991759 | 0.003187375 | 0.1992014 | 0.9168153 | 110.9829
49 | 15.849 | 0.1996663 | 0.003201131 | 0.199692 | 0.9185103 | 113.164
50 | 12.589 | 0.200138 | 0.003274071 | 0.2001648 | 0.937222 | 115.465
51 | 10 | 0.2006244 | 0.003196578 | 0.2006499 | 0.9128247 | 118.0961
52 | 7.9433 | 0.2012562 | 0.003135526 | 0.2012806 | 0.8925833 | 120.7371
53 | 6.3096 | 0.2018078 | 0.003043802 | 0.2018308 | 0.8641082 | 123.4282
54 | 5.0119 | 0.202344 | 0.002831192 | 0.2023638 | 0.8016286 | 126.2042
55 | 3.9811 | 0.2026864 | 0.002769799 | 0.2027053 | 0.7829235 | 128.9603
56 | 3.1623 | 0.2032169 | 0.002492644 | 0.2032322 | 0.7027506 | 131.6963
57 | 2.5119 | 0.203591 | 0.002374247 | 0.2036048 | 0.6681443 | 134.4974
58 | 1.9953 | 0.2038827 | 0.002227487 | 0.2038949 | 0.6259506 | 137.4234
59 | 1.5849 | 0.2042547 | 0.002088709 | 0.2042653 | 0.5858864 | 140.5045
60 | 1.2589 | 0.204379 | 0.002013051 | 0.2043889 | 0.5643221 | 143.7555
61 | 1 | 0.2045745 | 0.001914059 | 0.2045834 | 0.5360605 | 147.3466
62 | 0.79433 | 0.2049515 | 0.001981554 | 0.2049611 | 0.5539415 | 150.9077
63 | 0.63096 | 0.2051361 | 0.001930082 | 0.2051452 | 0.5390679 | 154.7838
64 | 0.50119 | 0.2052778 | 0.001979321 | 0.2052873 | 0.5524379 | 158.8548
65 | 0.39811 | 0.2054976 | 0.001964076 | 0.205507 | 0.5475969 | 163.3459
66 | 0.31623 | 0.205668 | 0.002155297 | 0.2056793 | 0.600409 | 168.497
67 | 0.25119 | 0.2058954 | 0.002120749 | 0.2059063 | 0.590133 | 174.2631
68 | 0.19953 | 0.2061067 | 0.002166366 | 0.2061181 | 0.6022078 | 180.8242
69 | 0.15849 | 0.2064665 | 0.002451851 | 0.2064811 | 0.6803724 | 188.3654
70 | 0.12589 | 0.20658 | 0.002535959 | 0.2065956 | 0.7033229 | 197.1665
71 | 0.1 | 0.2068096 | 0.00261016 | 0.2068261 | 0.7230962 | 207.6927
72 | 0.079433 | 0.2071834 | 0.003150561 | 0.2072074 | 0.8712086 | 220.314
73 | 0.063096 | 0.2075145 | 0.003641915 | 0.2075465 | 1.005447 | 235.4502
74 | 0.050119 | 0.2077854 | 0.003981246 | 0.2078235 | 1.097674 | 253.8966
75 | 0.039811 | 0.2081486 | 0.004392576 | 0.208195 | 1.208938 | 276.413
76 | 0.031623 | 0.2085309 | 0.004946336 | 0.2085895 | 1.358797 | 304.0145
77 | 0.025119 | 0.2089603 | 0.005693828 | 0.2090379 | 1.56083 | 338.2562
78 | 0.019953 | 0.2093937 | 0.006432221 | 0.2094924 | 1.759477 | 380.6329
79 | 0.015849 | 0.2099573 | 0.00727266 | 0.2100832 | 1.983861 | 433.2949
80 | 0.012589 | 0.2107857 | 0.008363848 | 0.2109516 | 2.272269 | 498.9621
81 | 0.01 | 0.2116648 | 0.009485938 | 0.2118773 | 2.566042 | 581.0196