## Sheet1
Index | Frequency (Hz) | Z' (Ω) | -Z'' (Ω) | Z (Ω) | -Phase (°) | Time (s)
1 | 1000000 | 1.883644 | -4.464504 | 4.845607 | -67.12436 | 12.80313
2 | 794330 | 1.340039 | -3.709026 | 3.943676 | -70.13565 | 14.64916
3 | 630960 | 0.9924546 | -3.006999 | 3.166545 | -71.73462 | 16.6452
4 | 501190 | 0.7538649 | -2.4476 | 2.561066 | -72.88108 | 18.70624
5 | 398110 | 0.5887972 | -1.987217 | 2.07261 | -73.49584 | 20.66727
6 | 316230 | 0.4736551 | -1.608225 | 1.676525 | -73.58922 | 22.51831
7 | 251190 | 0.4849633 | -1.220621 | 1.313433 | -68.33165 | 26.94139
8 | 199530 | 0.4011028 | -0.9962378 | 1.073952 | -68.06942 | 28.61242
9 | 158490 | 0.3397777 | -0.8096275 | 0.878035 | -67.23359 | 30.31345
10 | 125890 | 0.2965069 | -0.6562336 | 0.7201103 | -65.68505 | 31.90948
11 | 100000 | 0.2662769 | -0.5308952 | 0.5939302 | -63.3634 | 36.11756
12 | 79433 | 0.2446237 | -0.4291044 | 0.4939345 | -60.31341 | 37.61858
13 | 63096 | 0.2289394 | -0.3466836 | 0.4154549 | -56.56043 | 39.30962
14 | 50119 | 0.217318 | -0.2799159 | 0.3543727 | -52.17535 | 41.01065
15 | 39811 | 0.2086156 | -0.2257821 | 0.3074053 | -47.26304 | 42.67668
16 | 31623 | 0.202056 | -0.1819591 | 0.2719113 | -42.00422 | 44.33771
17 | 25119 | 0.1972665 | -0.1465849 | 0.2457666 | -36.61533 | 45.94374
18 | 19953 | 0.193544 | -0.1178462 | 0.2265988 | -31.33665 | 47.53977
19 | 15849 | 0.1908903 | -0.09467198 | 0.2130772 | -26.3791 | 49.1408
20 | 12589 | 0.1887808 | -0.07589162 | 0.2034643 | -21.90059 | 50.79183
21 | 10000 | 0.1870497 | -0.06067722 | 0.1966452 | -17.97259 | 53.75388
22 | 7943.3 | 0.1859888 | -0.04842936 | 0.1921906 | -14.59507 | 55.25991
23 | 6309.6 | 0.1851136 | -0.0384547 | 0.1890656 | -11.73547 | 56.86594
24 | 5011.9 | 0.1845516 | -0.03034404 | 0.1870296 | -9.337048 | 58.45697
25 | 3981.1 | 0.1843065 | -0.0237967 | 0.1858364 | -7.357035 | 60.103
26 | 3162.3 | 0.1840691 | -0.0184435 | 0.1849908 | -5.72187 | 61.75403
27 | 2511.9 | 0.184079 | -0.01412922 | 0.1846205 | -4.389204 | 63.41006
28 | 1995.3 | 0.184198 | -0.01063759 | 0.1845049 | -3.305209 | 65.00609
29 | 1584.9 | 0.18434 | -0.007792942 | 0.1845046 | -2.420728 | 66.61712
30 | 1258.9 | 0.1846243 | -0.005530081 | 0.1847071 | -1.715677 | 68.18315
31 | 1000 | 0.1851486 | -0.003692423 | 0.1851855 | -1.142499 | 69.79918
32 | 794.33 | 0.1854276 | -0.002189282 | 0.1854406 | -0.6764406 | 71.54521
33 | 630.96 | 0.1859987 | -0.0009634166 | 0.1860012 | -0.296772 | 73.19124
34 | 501.19 | 0.1863584 | -2.799113e-05 | 0.1863584 | -0.008605858 | 74.85227
35 | 398.11 | 0.1867956 | 0.0007630373 | 0.1867972 | 0.2340449 | 76.4833
36 | 316.23 | 0.1873365 | 0.001368728 | 0.1873415 | 0.41861 | 78.13433
37 | 251.19 | 0.1877798 | 0.001838779 | 0.1877888 | 0.5610341 | 79.82037
38 | 199.53 | 0.1882917 | 0.002243885 | 0.1883051 | 0.6827652 | 81.4114
39 | 158.49 | 0.1888153 | 0.002495919 | 0.1888318 | 0.7573395 | 83.05242
40 | 125.89 | 0.1893688 | 0.002694441 | 0.189388 | 0.8151801 | 84.78346
41 | 100 | 0.1897363 | 0.002827136 | 0.1897573 | 0.8536639 | 86.47449
42 | 79.433 | 0.1902837 | 0.002882391 | 0.1903055 | 0.8678422 | 88.23552
43 | 63.096 | 0.1907451 | 0.002939395 | 0.1907677 | 0.8828623 | 90.04156
44 | 50.119 | 0.1911996 | 0.002976291 | 0.1912227 | 0.8918177 | 91.85759
45 | 39.811 | 0.1915475 | 0.003021512 | 0.1915713 | 0.9037211 | 101.2388
46 | 31.623 | 0.1919659 | 0.003013148 | 0.1919895 | 0.8992562 | 104.0548
47 | 25.119 | 0.1924331 | 0.003072295 | 0.1924576 | 0.9146794 | 105.9058
48 | 19.953 | 0.192835 | 0.003133732 | 0.1928604 | 0.9310231 | 109.3679
49 | 15.849 | 0.193379 | 0.003096659 | 0.1934038 | 0.9174227 | 111.489
50 | 12.589 | 0.1936934 | 0.003127509 | 0.1937186 | 0.9250573 | 113.735
51 | 10 | 0.1943468 | 0.003100333 | 0.1943715 | 0.9139381 | 116.366
52 | 7.9433 | 0.1948312 | 0.003077209 | 0.1948555 | 0.9048674 | 119.0121
53 | 6.3096 | 0.1952767 | 0.002922223 | 0.1952986 | 0.85734 | 121.6181
54 | 5.0119 | 0.195677 | 0.002869097 | 0.195698 | 0.8400343 | 124.3742
55 | 3.9811 | 0.1961492 | 0.002615657 | 0.1961667 | 0.7639959 | 127.0602
56 | 3.1623 | 0.1964375 | 0.002562018 | 0.1964542 | 0.7472326 | 129.9563
57 | 2.5119 | 0.1967134 | 0.002280423 | 0.1967267 | 0.6641782 | 132.9124
58 | 1.9953 | 0.1970289 | 0.002129075 | 0.1970404 | 0.6191086 | 135.8784
59 | 1.5849 | 0.1972441 | 0.002019142 | 0.1972544 | 0.5865032 | 139.0195
60 | 1.2589 | 0.1974765 | 0.001941816 | 0.197486 | 0.5633801 | 142.2605
61 | 1 | 0.1976249 | 0.001862904 | 0.1976337 | 0.5400806 | 145.7916
62 | 0.79433 | 0.1977323 | 0.001834825 | 0.1977408 | 0.5316516 | 149.3677
63 | 0.63096 | 0.1978518 | 0.001900762 | 0.1978609 | 0.5504235 | 153.2387
64 | 0.50119 | 0.1980201 | 0.00200492 | 0.1980302 | 0.5800903 | 157.3948
65 | 0.39811 | 0.1982612 | 0.001992221 | 0.1982713 | 0.5757152 | 161.8659
66 | 0.31623 | 0.1984065 | 0.002039089 | 0.198417 | 0.5888268 | 166.932
67 | 0.25119 | 0.198737 | 0.00210102 | 0.1987481 | 0.6057004 | 172.6931
68 | 0.19953 | 0.1987553 | 0.002185773 | 0.1987673 | 0.6300739 | 179.2942
69 | 0.15849 | 0.1990075 | 0.002423163 | 0.1990222 | 0.6976128 | 186.9003
70 | 0.12589 | 0.199137 | 0.002478746 | 0.1991524 | 0.7131492 | 195.7165
71 | 0.1 | 0.1994809 | 0.002798676 | 0.1995005 | 0.8037951 | 206.2777
72 | 0.079433 | 0.1995511 | 0.003271599 | 0.1995779 | 0.9392686 | 218.8889
73 | 0.063096 | 0.1997623 | 0.003496259 | 0.1997929 | 1.002694 | 234.1052
74 | 0.050119 | 0.2001192 | 0.00396423 | 0.2001585 | 1.134843 | 252.4966
75 | 0.039811 | 0.2005327 | 0.004486529 | 0.2005829 | 1.281668 | 274.933
76 | 0.031623 | 0.2008402 | 0.005084381 | 0.2009046 | 1.450165 | 302.5845
77 | 0.025119 | 0.2015497 | 0.005733542 | 0.2016313 | 1.62947 | 336.7111
78 | 0.019953 | 0.2021261 | 0.006574723 | 0.202233 | 1.863051 | 379.0879
79 | 0.015849 | 0.2027529 | 0.007473023 | 0.2028905 | 2.110841 | 431.7949
80 | 0.012589 | 0.2037551 | 0.008610778 | 0.2039369 | 2.419905 | 497.4371
81 | 0.01 | 0.2044678 | 0.009842033 | 0.2047045 | 2.755799 | 579.3846