## Sheet1
Index | Frequency (Hz) | Z' (Ω) | -Z'' (Ω) | Z (Ω) | -Phase (°) | Time (s)
1 | 1000000 | 1.927074 | -4.585662 | 4.974124 | -67.20595 | 12.80513
2 | 794330 | 1.370112 | -3.810508 | 4.049342 | -70.22337 | 14.64616
3 | 630960 | 1.017157 | -3.088309 | 3.251501 | -71.77032 | 16.59219
4 | 501190 | 0.7711233 | -2.512915 | 2.628569 | -72.94063 | 18.65823
5 | 398110 | 0.6029774 | -2.039914 | 2.127165 | -73.53287 | 20.55927
6 | 316230 | 0.4855998 | -1.65049 | 1.720443 | -73.6053 | 22.4153
7 | 251190 | 0.497962 | -1.252305 | 1.347677 | -68.31543 | 26.85339
8 | 199530 | 0.4126438 | -1.021855 | 1.102026 | -68.01024 | 29.88545
9 | 158490 | 0.3493632 | -0.8297883 | 0.9003351 | -67.1676 | 31.49647
10 | 125890 | 0.3054448 | -0.672348 | 0.7384771 | -65.5679 | 33.1425
11 | 100000 | 0.2746618 | -0.543978 | 0.6093859 | -63.21018 | 37.32058
12 | 79433 | 0.2525529 | -0.4396226 | 0.507002 | -60.12363 | 38.82161
13 | 63096 | 0.2365819 | -0.3552575 | 0.4268242 | -56.33857 | 40.43764
14 | 50119 | 0.2249248 | -0.2868541 | 0.3645222 | -51.89969 | 42.18867
15 | 39811 | 0.2161726 | -0.2316436 | 0.3168428 | -46.97865 | 43.8347
16 | 31623 | 0.2094452 | -0.1867295 | 0.2805979 | -41.7184 | 45.49573
17 | 25119 | 0.2043561 | -0.1503145 | 0.2536846 | -36.33641 | 47.15176
18 | 19953 | 0.2006978 | -0.1209629 | 0.2343323 | -31.07786 | 48.75279
19 | 15849 | 0.1978729 | -0.09715215 | 0.2204364 | -26.15024 | 50.41382
20 | 12589 | 0.1957201 | -0.0779 | 0.2106532 | -21.70342 | 52.08485
21 | 10000 | 0.1941122 | -0.06234447 | 0.2038784 | -17.80584 | 54.95691
22 | 7943.3 | 0.1928495 | -0.04973045 | 0.1991583 | -14.45995 | 56.47294
23 | 6309.6 | 0.1919625 | -0.03949333 | 0.195983 | -11.62551 | 58.12897
24 | 5011.9 | 0.191433 | -0.03118842 | 0.1939569 | -9.253376 | 59.73999
25 | 3981.1 | 0.1910596 | -0.02443775 | 0.1926162 | -7.288921 | 61.38602
26 | 3162.3 | 0.1910381 | -0.01899342 | 0.19198 | -5.677811 | 62.97705
27 | 2511.9 | 0.1910277 | -0.01456561 | 0.1915822 | -4.36029 | 64.62808
28 | 1995.3 | 0.1911501 | -0.0109725 | 0.1914648 | -3.285318 | 66.28412
29 | 1584.9 | 0.1913607 | -0.008078388 | 0.1915312 | -2.417334 | 67.91015
30 | 1258.9 | 0.1916929 | -0.00573706 | 0.1917787 | -1.714259 | 69.53617
31 | 1000 | 0.1920734 | -0.003845893 | 0.1921119 | -1.147082 | 71.19721
32 | 794.33 | 0.1925309 | -0.002333051 | 0.1925451 | -0.6942648 | 72.88824
33 | 630.96 | 0.1929226 | -0.001089555 | 0.1929256 | -0.3235819 | 74.51927
34 | 501.19 | 0.193384 | -0.0001160259 | 0.1933841 | -0.03437613 | 76.1303
35 | 398.11 | 0.193832 | 0.0006762302 | 0.1938332 | 0.1998895 | 77.75133
36 | 316.23 | 0.1943934 | 0.001315338 | 0.1943979 | 0.3876786 | 79.40736
37 | 251.19 | 0.1949101 | 0.001807315 | 0.1949185 | 0.5312631 | 81.09839
38 | 199.53 | 0.1955363 | 0.002197291 | 0.1955487 | 0.6438199 | 82.70942
39 | 158.49 | 0.195894 | 0.002487022 | 0.1959098 | 0.727374 | 84.39545
40 | 125.89 | 0.1965126 | 0.002655992 | 0.1965305 | 0.7743414 | 86.13148
41 | 100 | 0.1968626 | 0.002785741 | 0.1968823 | 0.8107207 | 87.83751
42 | 79.433 | 0.197398 | 0.002859657 | 0.1974187 | 0.8299722 | 89.56855
43 | 63.096 | 0.1978101 | 0.002872092 | 0.197831 | 0.831844 | 91.30958
44 | 50.119 | 0.1981834 | 0.002914478 | 0.1982048 | 0.842529 | 93.12061
45 | 39.811 | 0.1987647 | 0.002967939 | 0.1987869 | 0.8554725 | 103.1718
46 | 31.623 | 0.1991283 | 0.002994578 | 0.1991509 | 0.8615739 | 105.0728
47 | 25.119 | 0.199617 | 0.003038916 | 0.1996401 | 0.8721883 | 106.9789
48 | 19.953 | 0.1999746 | 0.003091181 | 0.1999985 | 0.8856 | 110.3959
49 | 15.849 | 0.2004189 | 0.003088299 | 0.2004427 | 0.8828135 | 112.532
50 | 12.589 | 0.2009426 | 0.003130748 | 0.200967 | 0.892614 | 114.768
51 | 10 | 0.2013465 | 0.003078701 | 0.2013701 | 0.876016 | 117.4041
52 | 7.9433 | 0.2019643 | 0.002969963 | 0.2019862 | 0.8424957 | 120.0101
53 | 6.3096 | 0.2024533 | 0.002972209 | 0.2024751 | 0.8410966 | 122.7712
54 | 5.0119 | 0.2029797 | 0.002711391 | 0.2029978 | 0.765308 | 125.4922
55 | 3.9811 | 0.2034196 | 0.002694644 | 0.2034374 | 0.7589373 | 128.2383
56 | 3.1623 | 0.2037539 | 0.002363492 | 0.2037676 | 0.6645864 | 130.9943
57 | 2.5119 | 0.2040008 | 0.002249636 | 0.2040132 | 0.6318085 | 133.7904
58 | 1.9953 | 0.2042809 | 0.002145058 | 0.2042922 | 0.6016138 | 136.8164
59 | 1.5849 | 0.2044941 | 0.002078144 | 0.2045047 | 0.5822406 | 139.9575
60 | 1.2589 | 0.2046791 | 0.001916456 | 0.2046881 | 0.5364572 | 143.1635
61 | 1 | 0.2049081 | 0.001939654 | 0.2049173 | 0.5423439 | 146.6946
62 | 0.79433 | 0.2050943 | 0.001887458 | 0.2051029 | 0.5272714 | 150.1607
63 | 0.63096 | 0.205347 | 0.001828413 | 0.2053551 | 0.510149 | 154.0367
64 | 0.50119 | 0.2054192 | 0.001994648 | 0.2054289 | 0.556332 | 158.1828
65 | 0.39811 | 0.2056927 | 0.001914143 | 0.2057016 | 0.5331698 | 162.6739
66 | 0.31623 | 0.2058982 | 0.001979116 | 0.2059077 | 0.5507163 | 167.815
67 | 0.25119 | 0.2060315 | 0.00216181 | 0.2060429 | 0.6011605 | 173.5311
68 | 0.19953 | 0.2060469 | 0.002193569 | 0.2060586 | 0.609946 | 180.0672
69 | 0.15849 | 0.2062746 | 0.002422563 | 0.2062888 | 0.6728714 | 187.6784
70 | 0.12589 | 0.2065091 | 0.002379284 | 0.2065228 | 0.6601011 | 196.4845
71 | 0.1 | 0.2064786 | 0.002888061 | 0.2064988 | 0.8013564 | 206.9007
72 | 0.079433 | 0.2070062 | 0.003198419 | 0.2070309 | 0.8851974 | 219.532
73 | 0.063096 | 0.2073002 | 0.003522528 | 0.2073301 | 0.973499 | 234.6782
74 | 0.050119 | 0.2077313 | 0.003992118 | 0.2077696 | 1.100958 | 253.0946
75 | 0.039811 | 0.2080149 | 0.004698193 | 0.208068 | 1.293854 | 275.551
76 | 0.031623 | 0.2082021 | 0.005312938 | 0.2082699 | 1.461767 | 303.2975
77 | 0.025119 | 0.2089279 | 0.005857297 | 0.20901 | 1.605868 | 337.4141
78 | 0.019953 | 0.2095374 | 0.006629576 | 0.2096423 | 1.812183 | 379.7859
79 | 0.015849 | 0.2104451 | 0.007678288 | 0.2105852 | 2.089563 | 432.5279
80 | 0.012589 | 0.2112662 | 0.008771799 | 0.2114482 | 2.377562 | 498.1601
81 | 0.01 | 0.2121674 | 0.00999707 | 0.2124028 | 2.697712 | 580.1926