## Sheet1
Index | Frequency (Hz) | Z' (Ω) | -Z'' (Ω) | Z (Ω) | -Phase (°) | Time (s)
1 | 1000000 | 1.922502 | -4.516429 | 4.908579 | -66.94207 | 12.92313
2 | 794330 | 1.373255 | -3.753909 | 3.997206 | -69.90647 | 14.74416
3 | 630960 | 1.022125 | -3.043713 | 3.210751 | -71.43717 | 16.6502
4 | 501190 | 0.7799462 | -2.478045 | 2.597888 | -72.52899 | 18.66623
5 | 398110 | 0.6132611 | -2.012114 | 2.103495 | -73.04959 | 20.59727
6 | 316230 | 0.4974587 | -1.629378 | 1.703625 | -73.02226 | 22.47331
7 | 251190 | 0.5085329 | -1.234817 | 1.335432 | -67.61673 | 26.83639
8 | 199530 | 0.4240014 | -1.008079 | 1.093618 | -67.18822 | 28.51742
9 | 158490 | 0.361662 | -0.8190847 | 0.8953766 | -66.17643 | 30.26845
10 | 125890 | 0.3179594 | -0.6635759 | 0.7358201 | -64.3981 | 31.91448
11 | 100000 | 0.2873557 | -0.537269 | 0.6092875 | -61.86012 | 36.07756
12 | 79433 | 0.2653631 | -0.4342708 | 0.508929 | -58.5728 | 37.56858
13 | 63096 | 0.2495398 | -0.3511164 | 0.4307584 | -54.59844 | 39.26962
14 | 50119 | 0.2375942 | -0.2835655 | 0.3699464 | -50.04099 | 41.01565
15 | 39811 | 0.2286482 | -0.2288825 | 0.3235231 | -45.02934 | 42.66668
16 | 31623 | 0.2220029 | -0.1846227 | 0.2887401 | -39.74768 | 44.27771
17 | 25119 | 0.2169434 | -0.148631 | 0.2629745 | -34.4156 | 45.87874
18 | 19953 | 0.213271 | -0.1195983 | 0.2445164 | -29.28289 | 47.48477
19 | 15849 | 0.2103932 | -0.09599289 | 0.2312573 | -24.52507 | 49.1358
20 | 12589 | 0.2082126 | -0.07693815 | 0.2219729 | -20.28014 | 50.78683
21 | 10000 | 0.2065136 | -0.06149894 | 0.2154762 | -16.58333 | 53.73888
22 | 7943.3 | 0.2054398 | -0.04908971 | 0.2112233 | -13.4388 | 55.25491
23 | 6309.6 | 0.2045502 | -0.03897775 | 0.2082307 | -10.78857 | 56.93594
24 | 5011.9 | 0.2039641 | -0.03076091 | 0.2062707 | -8.576446 | 58.53197
25 | 3981.1 | 0.2036142 | -0.0241024 | 0.2050358 | -6.750854 | 60.118
26 | 3162.3 | 0.2035347 | -0.01870011 | 0.2043919 | -5.249413 | 61.76403
27 | 2511.9 | 0.2034328 | -0.01432807 | 0.2039367 | -4.028774 | 63.42006
28 | 1995.3 | 0.2036058 | -0.01081338 | 0.2038928 | -3.040087 | 65.0811
29 | 1584.9 | 0.2038314 | -0.007946687 | 0.2039863 | -2.232635 | 66.63712
30 | 1258.9 | 0.2040553 | -0.005642658 | 0.2041333 | -1.583973 | 68.21315
31 | 1000 | 0.2045036 | -0.003771556 | 0.2045384 | -1.056557 | 69.87418
32 | 794.33 | 0.2048154 | -0.002270082 | 0.2048279 | -0.6350148 | 71.63022
33 | 630.96 | 0.2053223 | -0.001049145 | 0.205325 | -0.2927644 | 73.27124
34 | 501.19 | 0.2055851 | -8.49314e-05 | 0.2055851 | -0.02367006 | 74.93228
35 | 398.11 | 0.2061281 | 0.0007149811 | 0.2061293 | 0.1987368 | 76.51831
36 | 316.23 | 0.2065903 | 0.001332179 | 0.2065945 | 0.3694618 | 78.12933
37 | 251.19 | 0.2072454 | 0.001810404 | 0.2072533 | 0.5004978 | 79.81537
38 | 199.53 | 0.2076345 | 0.002189863 | 0.207646 | 0.6042603 | 81.42639
39 | 158.49 | 0.2081726 | 0.002442936 | 0.208187 | 0.6723435 | 83.10743
40 | 125.89 | 0.2085782 | 0.002664399 | 0.2085952 | 0.7318622 | 84.82846
41 | 100 | 0.2089923 | 0.002760248 | 0.2090105 | 0.756685 | 86.54449
42 | 79.433 | 0.2094171 | 0.002820917 | 0.2094361 | 0.7717461 | 88.30552
43 | 63.096 | 0.2097597 | 0.002900287 | 0.2097797 | 0.7921618 | 90.10656
44 | 50.119 | 0.2101515 | 0.002919604 | 0.2101718 | 0.7959508 | 91.92759
45 | 39.811 | 0.2103849 | 0.002925991 | 0.2104053 | 0.7968068 | 101.3138
46 | 31.623 | 0.2108513 | 0.002966124 | 0.2108722 | 0.8059479 | 103.2248
47 | 25.119 | 0.2113103 | 0.003045076 | 0.2113322 | 0.8256008 | 105.0808
48 | 19.953 | 0.2116649 | 0.003120775 | 0.2116879 | 0.8447046 | 108.5629
49 | 15.849 | 0.2121288 | 0.003091384 | 0.2121513 | 0.8349206 | 110.6989
50 | 12.589 | 0.2124307 | 0.003105792 | 0.2124534 | 0.8376196 | 113
51 | 10 | 0.2130086 | 0.003077788 | 0.2130309 | 0.8278162 | 115.626
52 | 7.9433 | 0.2134721 | 0.003009355 | 0.2134933 | 0.8076555 | 118.2421
53 | 6.3096 | 0.2140701 | 0.002866577 | 0.2140893 | 0.7671923 | 120.9931
54 | 5.0119 | 0.2141634 | 0.002686655 | 0.2141803 | 0.7187313 | 123.7742
55 | 3.9811 | 0.2146552 | 0.002458947 | 0.2146693 | 0.6563134 | 126.5152
56 | 3.1623 | 0.2149576 | 0.002374374 | 0.2149707 | 0.6328507 | 129.3013
57 | 2.5119 | 0.2151737 | 0.002238614 | 0.2151853 | 0.5960698 | 132.1523
58 | 1.9953 | 0.2153854 | 0.002093596 | 0.2153955 | 0.5569107 | 135.0884
59 | 1.5849 | 0.21561 | 0.00202458 | 0.2156195 | 0.5379922 | 138.1494
60 | 1.2589 | 0.2158295 | 0.001810399 | 0.2158371 | 0.4805915 | 141.3705
61 | 1 | 0.2160575 | 0.001946174 | 0.2160662 | 0.5160873 | 144.9266
62 | 0.79433 | 0.2161915 | 0.001839672 | 0.2161994 | 0.487544 | 148.3926
63 | 0.63096 | 0.2164345 | 0.001789903 | 0.2164419 | 0.4738226 | 152.2837
64 | 0.50119 | 0.2167244 | 0.001843899 | 0.2167322 | 0.4874628 | 156.4198
65 | 0.39811 | 0.216995 | 0.001929901 | 0.2170036 | 0.5095615 | 160.9559
66 | 0.31623 | 0.2171753 | 0.002020681 | 0.2171847 | 0.5330863 | 166.092
67 | 0.25119 | 0.2173156 | 0.001882253 | 0.2173237 | 0.496248 | 171.8681
68 | 0.19953 | 0.217524 | 0.002452454 | 0.2175378 | 0.6459485 | 178.4742
69 | 0.15849 | 0.2177124 | 0.002052604 | 0.2177221 | 0.5401714 | 186.0653
70 | 0.12589 | 0.2179105 | 0.002935444 | 0.2179303 | 0.7717774 | 194.9265
71 | 0.1 | 0.2175503 | 0.002917245 | 0.2175698 | 0.7682629 | 205.4377
72 | 0.079433 | 0.2180463 | 0.002669663 | 0.2180626 | 0.7014695 | 217.9839
73 | 0.063096 | 0.218986 | 0.002974128 | 0.2190062 | 0.7781069 | 233.0702
74 | 0.050119 | 0.2197849 | 0.004014712 | 0.2198215 | 1.04648 | 251.5265
75 | 0.039811 | 0.2197894 | 0.00531909 | 0.2198537 | 1.386336 | 273.993
76 | 0.031623 | 0.2195723 | 0.006374919 | 0.2196648 | 1.663021 | 301.6595
77 | 0.025119 | 0.2193451 | 0.007210729 | 0.2194636 | 1.882858 | 335.8311
78 | 0.019953 | 0.2192267 | 0.007871604 | 0.2193679 | 2.056392 | 378.1329
79 | 0.015849 | 0.2192642 | 0.008753823 | 0.2194389 | 2.286241 | 430.8899
80 | 0.012589 | 0.2195999 | 0.009366491 | 0.2197996 | 2.442329 | 496.4871
81 | 0.01 | 0.2201667 | 0.010258 | 0.2204056 | 2.667594 | 578.4796