## Sheet1
Index | Frequency (Hz) | Z' (Ω) | -Z'' (Ω) | Z (Ω) | -Phase (°) | Time (s)
1 | 1000000 | 1.91489 | -4.556923 | 4.942909 | -67.2071 | 12.95113
2 | 794330 | 1.369171 | -3.785859 | 4.025836 | -70.11727 | 14.77216
3 | 630960 | 1.019614 | -3.068956 | 3.233899 | -71.62172 | 16.7032
4 | 501190 | 0.7787844 | -2.500436 | 2.618909 | -72.70031 | 18.74423
5 | 398110 | 0.6113523 | -2.030337 | 2.120382 | -73.24249 | 20.72027
6 | 316230 | 0.4947348 | -1.644985 | 1.717772 | -73.26117 | 22.5163
7 | 251190 | 0.5061995 | -1.248769 | 1.347465 | -67.9344 | 26.93439
8 | 199530 | 0.4198733 | -1.019266 | 1.10236 | -67.61143 | 28.60042
9 | 158490 | 0.3561173 | -0.8289124 | 0.9021725 | -66.75067 | 30.22145
10 | 125890 | 0.3117937 | -0.672405 | 0.7411774 | -65.12288 | 31.82248
11 | 100000 | 0.2810174 | -0.5446358 | 0.6128613 | -62.70749 | 36.09556
12 | 79433 | 0.2581118 | -0.4407848 | 0.5107964 | -59.6479 | 37.60158
13 | 63096 | 0.242255 | -0.356688 | 0.4311772 | -55.81648 | 39.37762
14 | 50119 | 0.2305175 | -0.2886816 | 0.3694257 | -51.39199 | 41.13865
15 | 39811 | 0.221464 | -0.2334392 | 0.3217766 | -46.50794 | 42.83468
16 | 31623 | 0.2143031 | -0.1886163 | 0.2854854 | -41.35223 | 44.43571
17 | 25119 | 0.2090978 | -0.1523233 | 0.2586973 | -36.07255 | 46.03174
18 | 19953 | 0.2046022 | -0.1227615 | 0.2386052 | -30.9638 | 47.62277
19 | 15849 | 0.2011596 | -0.09885599 | 0.2241377 | -26.17091 | 49.2738
20 | 12589 | 0.1985517 | -0.07949594 | 0.2138747 | -21.82013 | 50.88983
21 | 10000 | 0.1962125 | -0.06374412 | 0.2063072 | -17.99757 | 53.83689
22 | 7943.3 | 0.1950699 | -0.05102421 | 0.2016327 | -14.65838 | 55.37791
23 | 6309.6 | 0.194259 | -0.0406383 | 0.1984642 | -11.81568 | 56.97894
24 | 5011.9 | 0.1937809 | -0.0321953 | 0.1964372 | -9.433116 | 58.63497
25 | 3981.1 | 0.1933334 | -0.02531651 | 0.1949839 | -7.460288 | 60.296
26 | 3162.3 | 0.1932853 | -0.01970767 | 0.1942874 | -5.821848 | 61.87203
27 | 2511.9 | 0.1931409 | -0.0151732 | 0.193736 | -4.491946 | 63.53807
28 | 1995.3 | 0.1931342 | -0.01146172 | 0.193474 | -3.396285 | 65.1891
29 | 1584.9 | 0.1933779 | -0.008498969 | 0.1935645 | -2.516534 | 66.81513
30 | 1258.9 | 0.1935278 | -0.006085756 | 0.1936235 | -1.801153 | 68.38116
31 | 1000 | 0.1938258 | -0.004136723 | 0.19387 | -1.222648 | 70.05218
32 | 794.33 | 0.1939348 | -0.002545906 | 0.1939515 | -0.7521151 | 71.75322
33 | 630.96 | 0.1941641 | -0.001284555 | 0.1941683 | -0.3790532 | 73.33924
34 | 501.19 | 0.1946027 | -0.000245604 | 0.1946029 | -0.07231175 | 75.01528
35 | 398.11 | 0.1950125 | 0.0005649394 | 0.1950133 | 0.165982 | 76.59631
36 | 316.23 | 0.1953886 | 0.001222309 | 0.1953924 | 0.3584253 | 78.19734
37 | 251.19 | 0.1960206 | 0.001678396 | 0.1960278 | 0.4905741 | 79.81837
38 | 199.53 | 0.1964798 | 0.002123412 | 0.1964913 | 0.6191872 | 81.42439
39 | 158.49 | 0.1966564 | 0.002384889 | 0.1966708 | 0.6948026 | 83.11043
40 | 125.89 | 0.1970802 | 0.002623077 | 0.1970977 | 0.762544 | 84.85146
41 | 100 | 0.1975057 | 0.002738645 | 0.1975247 | 0.7944211 | 86.56749
42 | 79.433 | 0.1979944 | 0.002806198 | 0.1980143 | 0.8120053 | 88.26352
43 | 63.096 | 0.1984055 | 0.002869461 | 0.1984262 | 0.8285887 | 90.07456
44 | 50.119 | 0.1988205 | 0.002939184 | 0.1988422 | 0.8469478 | 91.90559
45 | 39.811 | 0.1995427 | 0.002959884 | 0.1995646 | 0.8498254 | 101.3918
46 | 31.623 | 0.1998861 | 0.003006083 | 0.1999087 | 0.8616052 | 103.3328
47 | 25.119 | 0.2003709 | 0.003068858 | 0.2003944 | 0.8774673 | 105.2338
48 | 19.953 | 0.2005567 | 0.003135611 | 0.2005812 | 0.8957201 | 108.7109
49 | 15.849 | 0.2013298 | 0.003202416 | 0.2013553 | 0.9112881 | 110.9019
50 | 12.589 | 0.2018167 | 0.003172482 | 0.2018417 | 0.9005934 | 113.158
51 | 10 | 0.202411 | 0.00321857 | 0.2024366 | 0.9109928 | 115.789
52 | 7.9433 | 0.2029608 | 0.003062262 | 0.2029839 | 0.8644101 | 118.3801
53 | 6.3096 | 0.2034068 | 0.003020104 | 0.2034292 | 0.8506429 | 121.0561
54 | 5.0119 | 0.2037987 | 0.002909591 | 0.2038194 | 0.8179441 | 123.8372
55 | 3.9811 | 0.204382 | 0.002642576 | 0.2043991 | 0.7407697 | 126.6232
56 | 3.1623 | 0.2045834 | 0.002548687 | 0.2045993 | 0.7137501 | 129.5193
57 | 2.5119 | 0.2048515 | 0.002249413 | 0.2048638 | 0.6291227 | 132.4003
58 | 1.9953 | 0.2050343 | 0.002137772 | 0.2050454 | 0.5973677 | 135.3664
59 | 1.5849 | 0.2051747 | 0.002265243 | 0.2051872 | 0.6325518 | 138.5075
60 | 1.2589 | 0.2056774 | 0.001990664 | 0.205687 | 0.5545243 | 141.7135
61 | 1 | 0.2057107 | 0.002146339 | 0.2057219 | 0.5977896 | 145.3146
62 | 0.79433 | 0.2052832 | 0.001919148 | 0.2052922 | 0.5356303 | 148.8706
63 | 0.63096 | 0.2056638 | 0.002208539 | 0.2056757 | 0.615252 | 152.6917
64 | 0.50119 | 0.205865 | 0.00144883 | 0.2058701 | 0.4032278 | 156.8278
65 | 0.39811 | 0.2065835 | 0.001609008 | 0.2065898 | 0.4462482 | 161.3789
66 | 0.31623 | 0.2065168 | 0.001407234 | 0.2065216 | 0.3904152 | 166.45
67 | 0.25119 | 0.2051346 | 0.001288087 | 0.2051386 | 0.3597685 | 172.2411
68 | 0.19953 | 0.2059602 | 0.003073287 | 0.2059832 | 0.8548897 | 178.8522
69 | 0.15849 | 0.2058909 | 0.0009798465 | 0.2058932 | 0.2726718 | 186.4433
70 | 0.12589 | 0.2081346 | 0.002927853 | 0.2081552 | 0.8059332 | 195.2945
71 | 0.1 | 0.2055357 | 0.004336118 | 0.2055815 | 1.20857 | 205.8107
72 | 0.079433 | 0.2044061 | 0.00173609 | 0.2044135 | 0.4866208 | 218.3769
73 | 0.063096 | 0.2068784 | 0.0002229926 | 0.2068785 | 0.06175865 | 233.5782
74 | 0.050119 | 0.2101681 | 0.001454316 | 0.2101732 | 0.3964675 | 251.9946
75 | 0.039811 | 0.2117595 | 0.004974583 | 0.2118179 | 1.345726 | 274.511
76 | 0.031623 | 0.2114581 | 0.008899311 | 0.2116452 | 2.409898 | 302.1175
77 | 0.025119 | 0.2097573 | 0.01231692 | 0.2101186 | 3.360542 | 336.2341
78 | 0.019953 | 0.2074635 | 0.01496614 | 0.2080026 | 4.126095 | 378.6159
79 | 0.015849 | 0.2047293 | 0.0172444 | 0.2054543 | 4.814672 | 431.2729
80 | 0.012589 | 0.2020958 | 0.01865597 | 0.2029551 | 5.274168 | 496.9151
81 | 0.01 | 0.1990953 | 0.02019652 | 0.2001171 | 5.792352 | 578.9126