## Sheet1
Index | Frequency (Hz) | Z' (Ω) | -Z'' (Ω) | Z (Ω) | -Phase (°) | Time (s)
1 | 1000000 | 1.892011 | -4.467304 | 4.851444 | -67.04616 | 11.79211
2 | 794330 | 1.346205 | -3.713071 | 3.949577 | -70.07146 | 13.61314
3 | 630960 | 0.999852 | -3.012402 | 3.173999 | -71.63838 | 15.58417
4 | 501190 | 0.7582787 | -2.453259 | 2.567775 | -72.82413 | 17.60021
5 | 398110 | 0.5932044 | -1.992707 | 2.079128 | -73.42238 | 19.51125
6 | 316230 | 0.4770586 | -1.613031 | 1.682098 | -73.52426 | 21.37728
7 | 251190 | 0.4881533 | -1.224575 | 1.318286 | -68.26625 | 25.74537
8 | 199530 | 0.4039383 | -0.9995218 | 1.078058 | -67.99481 | 27.4164
9 | 158490 | 0.3417615 | -0.8124074 | 0.8813664 | -67.1846 | 29.16243
10 | 125890 | 0.2983141 | -0.658377 | 0.7228081 | -65.62447 | 30.81346
11 | 100000 | 0.2678185 | -0.5327084 | 0.5962424 | -63.30909 | 35.06154
12 | 79433 | 0.2458874 | -0.4307905 | 0.4960252 | -60.28306 | 36.55756
13 | 63096 | 0.2300149 | -0.3478987 | 0.4170616 | -56.52912 | 38.3236
14 | 50119 | 0.2184424 | -0.2811177 | 0.3560115 | -52.15102 | 40.01963
15 | 39811 | 0.2097451 | -0.2268641 | 0.3089665 | -47.24535 | 41.66566
16 | 31623 | 0.2031948 | -0.1829197 | 0.2734004 | -41.99412 | 43.33169
17 | 25119 | 0.1980859 | -0.1471549 | 0.2467642 | -36.60807 | 44.92772
18 | 19953 | 0.194462 | -0.1184187 | 0.2276806 | -31.33955 | 46.58875
19 | 15849 | 0.1917193 | -0.0951284 | 0.2140227 | -26.38995 | 48.20478
20 | 12589 | 0.1896146 | -0.07628503 | 0.2043847 | -21.91572 | 49.80581
21 | 10000 | 0.1879093 | -0.06101769 | 0.1975679 | -17.98959 | 52.69787
22 | 7943.3 | 0.1868315 | -0.04868925 | 0.1930716 | -14.60669 | 54.20389
23 | 6309.6 | 0.1859759 | -0.03868311 | 0.1899564 | -11.75002 | 55.86992
24 | 5011.9 | 0.1854505 | -0.0305415 | 0.1879486 | -9.351988 | 58.43097
25 | 3981.1 | 0.1851154 | -0.02393134 | 0.1866558 | -7.366228 | 60.017
26 | 3162.3 | 0.1849805 | -0.01857808 | 0.185911 | -5.735137 | 61.66303
27 | 2511.9 | 0.1850431 | -0.01425441 | 0.1855913 | -4.404962 | 63.31906
28 | 1995.3 | 0.1851076 | -0.01074825 | 0.1854194 | -3.32314 | 64.96509
29 | 1584.9 | 0.185317 | -0.007917242 | 0.1854861 | -2.446342 | 66.57112
30 | 1258.9 | 0.1855596 | -0.005632112 | 0.1856451 | -1.73851 | 68.18715
31 | 1000 | 0.186009 | -0.003790426 | 0.1860476 | -1.167392 | 69.80318
32 | 794.33 | 0.1864375 | -0.002286848 | 0.1864515 | -0.7027566 | 71.55921
33 | 630.96 | 0.1868942 | -0.001091235 | 0.1868974 | -0.334534 | 73.14524
34 | 501.19 | 0.1873994 | -0.0001211447 | 0.1873994 | -0.03703896 | 74.80627
35 | 398.11 | 0.1878753 | 0.0006450685 | 0.1878764 | 0.1967239 | 76.4423
36 | 316.23 | 0.1883061 | 0.001256883 | 0.1883103 | 0.3824253 | 78.09833
37 | 251.19 | 0.1887766 | 0.001727854 | 0.1887846 | 0.5244081 | 79.79437
38 | 199.53 | 0.1893026 | 0.002095422 | 0.1893142 | 0.6341906 | 81.39039
39 | 158.49 | 0.1897188 | 0.002371948 | 0.1897336 | 0.7162999 | 83.03143
40 | 125.89 | 0.1901839 | 0.002525051 | 0.1902007 | 0.7606651 | 84.76246
41 | 100 | 0.1906551 | 0.002690687 | 0.1906741 | 0.8085529 | 86.45849
42 | 79.433 | 0.1910946 | 0.002751309 | 0.1911144 | 0.8248664 | 88.21452
43 | 63.096 | 0.1916351 | 0.002798466 | 0.1916555 | 0.8366362 | 90.02555
44 | 50.119 | 0.1920017 | 0.002814853 | 0.1920223 | 0.8399285 | 91.83159
45 | 39.811 | 0.1923827 | 0.002874176 | 0.1924042 | 0.8559287 | 101.2728
46 | 31.623 | 0.1927469 | 0.002856974 | 0.192768 | 0.8491996 | 103.2338
47 | 25.119 | 0.193125 | 0.002876373 | 0.1931464 | 0.853291 | 105.1298
48 | 19.953 | 0.1935779 | 0.002958935 | 0.1936005 | 0.8757265 | 108.5619
49 | 15.849 | 0.1940633 | 0.002986103 | 0.1940863 | 0.8815553 | 110.7329
50 | 12.589 | 0.1943979 | 0.002946349 | 0.1944202 | 0.8683245 | 113.029
51 | 10 | 0.1948966 | 0.002945176 | 0.1949189 | 0.8657581 | 115.65
52 | 7.9433 | 0.1953708 | 0.002823487 | 0.1953912 | 0.8279777 | 118.2911
53 | 6.3096 | 0.195969 | 0.002668233 | 0.1959872 | 0.7800674 | 121.0371
54 | 5.0119 | 0.1962565 | 0.002572937 | 0.1962734 | 0.7511089 | 123.7582
55 | 3.9811 | 0.196607 | 0.002439074 | 0.1966221 | 0.7107655 | 126.4542
56 | 3.1623 | 0.1969893 | 0.00224711 | 0.1970021 | 0.6535601 | 129.2453
57 | 2.5119 | 0.1972768 | 0.002114087 | 0.1972882 | 0.613978 | 132.1463
58 | 1.9953 | 0.1974902 | 0.001969479 | 0.1975 | 0.5713657 | 135.0924
59 | 1.5849 | 0.1975866 | 0.001868529 | 0.1975954 | 0.5418163 | 138.2134
60 | 1.2589 | 0.1978575 | 0.00174589 | 0.1978652 | 0.5055633 | 141.4095
61 | 1 | 0.1981977 | 0.001717946 | 0.1982052 | 0.4966181 | 145.0556
62 | 0.79433 | 0.1981557 | 0.001762541 | 0.1981636 | 0.5096169 | 148.6266
63 | 0.63096 | 0.1986027 | 0.001862308 | 0.1986114 | 0.53725 | 152.5077
64 | 0.50119 | 0.1986308 | 0.001940813 | 0.1986403 | 0.5598168 | 156.5838
65 | 0.39811 | 0.1990025 | 0.002247829 | 0.1990152 | 0.6471556 | 162.0099
66 | 0.31623 | 0.1989244 | 0.001960344 | 0.1989341 | 0.5646155 | 167.156
67 | 0.25119 | 0.199521 | 0.001631045 | 0.1995276 | 0.4683714 | 172.8571
68 | 0.19953 | 0.1991874 | 0.002039426 | 0.1991978 | 0.5866156 | 179.4532
69 | 0.15849 | 0.1994962 | 0.002196971 | 0.1995083 | 0.6309498 | 187.0844
70 | 0.12589 | 0.1996224 | 0.002473683 | 0.1996377 | 0.7099621 | 195.9405
71 | 0.1 | 0.1994627 | 0.002626019 | 0.19948 | 0.7542817 | 206.5017
72 | 0.079433 | 0.2000251 | 0.002764758 | 0.2000442 | 0.791895 | 219.0329
73 | 0.063096 | 0.2003538 | 0.003453081 | 0.2003836 | 0.9873902 | 234.1192
74 | 0.050119 | 0.2003751 | 0.004300324 | 0.2004213 | 1.229457 | 252.5956
75 | 0.039811 | 0.2005865 | 0.00486799 | 0.2006455 | 1.390226 | 275.082
76 | 0.031623 | 0.2006651 | 0.005470568 | 0.2007396 | 1.561621 | 302.7085
77 | 0.025119 | 0.2009637 | 0.0062722 | 0.2010616 | 1.787656 | 336.9651
78 | 0.019953 | 0.2016949 | 0.006563152 | 0.2018017 | 1.863747 | 379.4019
79 | 0.015849 | 0.2023673 | 0.007616434 | 0.2025106 | 2.155406 | 432.0739
80 | 0.012589 | 0.2027556 | 0.008535909 | 0.2029352 | 2.4107 | 497.7261
81 | 0.01 | 0.2038635 | 0.009448366 | 0.2040823 | 2.653562 | 579.7786