## Sheet1
Index | Frequency (Hz) | Z' (Ω) | -Z'' (Ω) | Z (Ω) | -Phase (°) | Time (s)
1 | 1000000 | 1.903935 | -4.462255 | 4.851462 | -66.89324 | 12.88913
2 | 794330 | 1.3594 | -3.708756 | 3.950043 | -69.8702 | 14.71016
3 | 630960 | 1.014802 | -3.007403 | 3.174003 | -71.35381 | 16.68119
4 | 501190 | 0.7748859 | -2.449269 | 2.568923 | -72.44396 | 18.70223
5 | 398110 | 0.609286 | -1.988387 | 2.079642 | -72.96377 | 20.61327
6 | 316230 | 0.4939446 | -1.610359 | 1.68441 | -72.94768 | 22.4243
7 | 251190 | 0.5035966 | -1.220381 | 1.320204 | -67.57625 | 26.79738
8 | 199530 | 0.4196578 | -0.9966487 | 1.081398 | -67.16555 | 28.46341
9 | 158490 | 0.3577631 | -0.8099259 | 0.8854233 | -66.16784 | 30.21444
10 | 125890 | 0.3144376 | -0.6568115 | 0.728198 | -64.418 | 31.85048
11 | 100000 | 0.2838071 | -0.5318449 | 0.6028313 | -61.91439 | 36.10356
12 | 79433 | 0.2616671 | -0.4302206 | 0.5035468 | -58.69135 | 37.67458
13 | 63096 | 0.2454585 | -0.3478175 | 0.4257075 | -54.78897 | 39.37061
14 | 50119 | 0.2334724 | -0.2811838 | 0.3654774 | -50.29649 | 41.03665
15 | 39811 | 0.2244747 | -0.2271867 | 0.3193786 | -45.34403 | 42.63768
16 | 31623 | 0.217662 | -0.1833627 | 0.2846025 | -40.11145 | 44.28871
17 | 25119 | 0.2124474 | -0.1477089 | 0.2587505 | -34.80984 | 45.95974
18 | 19953 | 0.2084824 | -0.1188482 | 0.2399788 | -29.68588 | 47.55077
19 | 15849 | 0.2056043 | -0.09551118 | 0.2267058 | -24.9167 | 49.1518
20 | 12589 | 0.2033356 | -0.07657668 | 0.2172772 | -20.63649 | 50.82783
21 | 10000 | 0.2016288 | -0.06127663 | 0.2107345 | -16.90445 | 53.69988
22 | 7943.3 | 0.20049 | -0.04889049 | 0.2063651 | -13.70439 | 55.27591
23 | 6309.6 | 0.1996159 | -0.03881513 | 0.2033547 | -11.00379 | 56.86694
24 | 5011.9 | 0.1990616 | -0.03065166 | 0.2014076 | -8.753699 | 58.53297
25 | 3981.1 | 0.1986383 | -0.02399098 | 0.2000819 | -6.886666 | 60.174
26 | 3162.3 | 0.198461 | -0.01860671 | 0.1993314 | -5.356106 | 61.77003
27 | 2511.9 | 0.1985059 | -0.01425518 | 0.1990171 | -4.107495 | 63.41106
28 | 1995.3 | 0.1987233 | -0.01073623 | 0.1990131 | -3.092458 | 65.07709
29 | 1584.9 | 0.1989232 | -0.007868178 | 0.1990787 | -2.265088 | 66.63312
30 | 1258.9 | 0.1992081 | -0.005577411 | 0.1992862 | -1.603743 | 68.21415
31 | 1000 | 0.1996448 | -0.003719712 | 0.1996794 | -1.067392 | 69.82518
32 | 794.33 | 0.2001025 | -0.002216547 | 0.2001148 | -0.6346426 | 71.57121
33 | 630.96 | 0.200402 | -0.000982038 | 0.2004044 | -0.2807666 | 73.21724
34 | 501.19 | 0.2010495 | 3.143446e-05 | 0.2010495 | 0.008958302 | 74.83327
35 | 398.11 | 0.2015451 | 0.0007868844 | 0.2015466 | 0.2236965 | 76.4593
36 | 316.23 | 0.201977 | 0.001408933 | 0.2019819 | 0.3996723 | 78.06033
37 | 251.19 | 0.2025749 | 0.001896685 | 0.2025838 | 0.5364378 | 79.69636
38 | 199.53 | 0.2031087 | 0.002285685 | 0.2031216 | 0.6447511 | 81.29739
39 | 158.49 | 0.2036284 | 0.002571714 | 0.2036446 | 0.7235757 | 82.94842
40 | 125.89 | 0.2041859 | 0.00276047 | 0.2042045 | 0.7745572 | 84.68945
41 | 100 | 0.2045943 | 0.002920454 | 0.2046151 | 0.8178055 | 86.39049
42 | 79.433 | 0.2050477 | 0.002961657 | 0.2050691 | 0.8275081 | 88.15152
43 | 63.096 | 0.205663 | 0.00302849 | 0.2056853 | 0.8436477 | 89.95255
44 | 50.119 | 0.2060381 | 0.003024958 | 0.2060603 | 0.8411303 | 91.77859
45 | 39.811 | 0.2064844 | 0.003084959 | 0.2065075 | 0.8559579 | 101.2148
46 | 31.623 | 0.2069283 | 0.003137227 | 0.2069521 | 0.8685911 | 103.1508
47 | 25.119 | 0.2074072 | 0.003132997 | 0.2074309 | 0.8654176 | 105.0668
48 | 19.953 | 0.2077715 | 0.00323939 | 0.2077968 | 0.8932329 | 108.5439
49 | 15.849 | 0.2082727 | 0.003259385 | 0.2082982 | 0.8965829 | 110.7399
50 | 12.589 | 0.208795 | 0.003284763 | 0.2088208 | 0.901303 | 112.981
51 | 10 | 0.2093665 | 0.003273679 | 0.2093921 | 0.8958106 | 115.607
52 | 7.9433 | 0.2098571 | 0.003138219 | 0.2098805 | 0.8567416 | 118.2581
53 | 6.3096 | 0.210495 | 0.003192205 | 0.2105192 | 0.8688369 | 120.9491
54 | 5.0119 | 0.2109237 | 0.002965931 | 0.2109445 | 0.8056191 | 123.7252
55 | 3.9811 | 0.2114596 | 0.002836203 | 0.2114786 | 0.7684338 | 126.4162
56 | 3.1623 | 0.211717 | 0.00257384 | 0.2117326 | 0.6965096 | 129.2923
57 | 2.5119 | 0.2121075 | 0.002533426 | 0.2121226 | 0.684312 | 132.2083
58 | 1.9953 | 0.2124546 | 0.002318135 | 0.2124673 | 0.6251411 | 135.2294
59 | 1.5849 | 0.2126341 | 0.002052513 | 0.212644 | 0.5530472 | 138.2904
60 | 1.2589 | 0.2126323 | 0.002136785 | 0.212643 | 0.5757577 | 141.4765
61 | 1 | 0.2128262 | 0.001981512 | 0.2128354 | 0.5334352 | 145.0526
62 | 0.79433 | 0.2133603 | 0.00179133 | 0.2133678 | 0.4810327 | 148.6136
63 | 0.63096 | 0.2133346 | 0.001666902 | 0.2133411 | 0.4476748 | 152.4647
64 | 0.50119 | 0.2136415 | 0.002189276 | 0.2136527 | 0.587114 | 156.6758
65 | 0.39811 | 0.213629 | 0.002203692 | 0.2136403 | 0.5910142 | 161.1519
66 | 0.31623 | 0.2138523 | 0.002422492 | 0.213866 | 0.6490117 | 166.298
67 | 0.25119 | 0.2148375 | 0.002208914 | 0.2148488 | 0.5890826 | 172.0391
68 | 0.19953 | 0.2140374 | 0.001802288 | 0.214045 | 0.482444 | 178.5302
69 | 0.15849 | 0.2152608 | 0.002856505 | 0.2152798 | 0.7602688 | 186.1613
70 | 0.12589 | 0.2139757 | 0.002771563 | 0.2139937 | 0.7420935 | 195.0125
71 | 0.1 | 0.2150279 | 0.001662289 | 0.2150343 | 0.4429204 | 205.5337
72 | 0.079433 | 0.2165611 | 0.002940405 | 0.2165811 | 0.7778979 | 218.1549
73 | 0.063096 | 0.2162683 | 0.005000341 | 0.2163261 | 1.3245 | 233.3012
74 | 0.050119 | 0.2147812 | 0.005535228 | 0.2148525 | 1.47627 | 251.7125
75 | 0.039811 | 0.2138413 | 0.005197034 | 0.2139044 | 1.392198 | 274.254
76 | 0.031623 | 0.2135314 | 0.00434002 | 0.2135755 | 1.164375 | 301.9405
77 | 0.025119 | 0.2140582 | 0.0033792 | 0.2140849 | 0.9044168 | 336.1221
78 | 0.019953 | 0.2151683 | 0.002481655 | 0.2151826 | 0.6607948 | 378.5689
79 | 0.015849 | 0.2167837 | 0.001889982 | 0.2167919 | 0.4995083 | 431.3259
80 | 0.012589 | 0.2185931 | 0.001291416 | 0.218597 | 0.338491 | 497.0481
81 | 0.01 | 0.2209992 | 0.001127182 | 0.2210021 | 0.2922282 | 579.0656