## Sheet1
Index | Frequency (Hz) | Z' (Ω) | -Z'' (Ω) | Z (Ω) | -Phase (°) | Time (s)
1 | 1000000 | 1.866423 | -4.380966 | 4.761974 | -66.92454 | 12.76712
2 | 794330 | 1.330353 | -3.643728 | 3.878993 | -69.94248 | 14.57815
3 | 630960 | 0.9904571 | -2.958569 | 3.119958 | -71.4907 | 16.50419
4 | 501190 | 0.7519287 | -2.410534 | 2.525088 | -72.6755 | 18.53023
5 | 398110 | 0.5875115 | -1.958021 | 2.044264 | -73.29793 | 20.45126
6 | 316230 | 0.6131712 | -1.47279 | 1.595334 | -67.39643 | 23.63832
7 | 251190 | 0.4837157 | -1.203615 | 1.297177 | -68.10551 | 25.24935
8 | 199530 | 0.4005074 | -0.9826321 | 1.061118 | -67.82486 | 26.95039
9 | 158490 | 0.3394148 | -0.7987308 | 0.8678556 | -66.97729 | 28.64141
10 | 125890 | 0.2963124 | -0.6471259 | 0.7117394 | -65.39743 | 30.23244
11 | 100000 | 0.2663141 | -0.5239233 | 0.5877234 | -63.05544 | 34.47553
12 | 79433 | 0.244403 | -0.4231651 | 0.4886732 | -59.99101 | 35.98655
13 | 63096 | 0.2288283 | -0.3418669 | 0.4113822 | -56.20367 | 37.68758
14 | 50119 | 0.2174151 | -0.2759794 | 0.3513317 | -51.76914 | 39.45362
15 | 39811 | 0.2087926 | -0.2224822 | 0.305111 | -46.81808 | 41.04964
16 | 31623 | 0.2024006 | -0.1792477 | 0.2703622 | -41.52837 | 42.70068
17 | 25119 | 0.1975758 | -0.1441672 | 0.2445821 | -36.11749 | 44.2917
18 | 19953 | 0.1941995 | -0.1159054 | 0.2261582 | -30.8303 | 45.87774
19 | 15849 | 0.1915623 | -0.09301312 | 0.2129497 | -25.8989 | 47.53377
20 | 12589 | 0.1895286 | -0.07453134 | 0.2036566 | -21.46703 | 49.1998
21 | 10000 | 0.1879953 | -0.05963548 | 0.1972273 | -17.59996 | 52.08685
22 | 7943.3 | 0.1869213 | -0.04757072 | 0.1928796 | -14.27843 | 53.60288
23 | 6309.6 | 0.1860608 | -0.03777002 | 0.1898557 | -11.47502 | 55.25391
24 | 5011.9 | 0.185568 | -0.02983113 | 0.1879505 | -9.132493 | 56.84494
25 | 3981.1 | 0.1852834 | -0.02336163 | 0.1867504 | -7.18627 | 58.50097
26 | 3162.3 | 0.1850751 | -0.01811477 | 0.1859595 | -5.590189 | 60.147
27 | 2511.9 | 0.1851752 | -0.01386809 | 0.1856938 | -4.282983 | 61.73303
28 | 1995.3 | 0.1852331 | -0.01040852 | 0.1855253 | -3.216152 | 63.33906
29 | 1584.9 | 0.1854952 | -0.007629078 | 0.1856521 | -2.355143 | 64.96509
30 | 1258.9 | 0.1858015 | -0.005392078 | 0.1858797 | -1.662294 | 66.54112
31 | 1000 | 0.1862118 | -0.003585365 | 0.1862463 | -1.10305 | 68.21215
32 | 794.33 | 0.186605 | -0.002114014 | 0.186617 | -0.6490657 | 69.97818
33 | 630.96 | 0.1870829 | -0.000911344 | 0.1870851 | -0.2791049 | 71.60921
34 | 501.19 | 0.1874889 | 3.45997e-05 | 0.1874889 | 0.01057352 | 73.21524
35 | 398.11 | 0.1880144 | 0.0008146559 | 0.1880162 | 0.2482578 | 74.78627
36 | 316.23 | 0.1884723 | 0.001416026 | 0.1884776 | 0.4304653 | 76.3823
37 | 251.19 | 0.1890293 | 0.001899554 | 0.1890388 | 0.5757455 | 78.00833
38 | 199.53 | 0.1894981 | 0.002249143 | 0.1895115 | 0.6800086 | 79.66436
39 | 158.49 | 0.1899273 | 0.002530878 | 0.1899442 | 0.7634501 | 81.29539
40 | 125.89 | 0.1904275 | 0.002682386 | 0.1904464 | 0.8070222 | 83.03642
41 | 100 | 0.1908614 | 0.002839966 | 0.1908825 | 0.8524828 | 84.74745
42 | 79.433 | 0.1914171 | 0.002889294 | 0.1914389 | 0.8647699 | 86.49349
43 | 63.096 | 0.1917655 | 0.002896126 | 0.1917874 | 0.86524 | 88.29952
44 | 50.119 | 0.1922023 | 0.002982517 | 0.1922255 | 0.8890211 | 90.04055
45 | 39.811 | 0.1925224 | 0.002973205 | 0.1925453 | 0.8847727 | 99.47673
46 | 31.623 | 0.1929086 | 0.003046509 | 0.1929327 | 0.9047683 | 101.4528
47 | 25.119 | 0.1933216 | 0.003045731 | 0.1933456 | 0.9026051 | 103.3338
48 | 19.953 | 0.1937156 | 0.003087744 | 0.1937402 | 0.913193 | 106.8109
49 | 15.849 | 0.194215 | 0.003182212 | 0.1942411 | 0.9387069 | 108.9419
50 | 12.589 | 0.1946186 | 0.003101395 | 0.1946433 | 0.9129742 | 111.2479
51 | 10 | 0.1951141 | 0.003093699 | 0.1951386 | 0.908397 | 113.829
52 | 7.9433 | 0.1955066 | 0.003042379 | 0.1955303 | 0.8915373 | 116.43
53 | 6.3096 | 0.1961014 | 0.002984009 | 0.1961241 | 0.8717834 | 119.1961
54 | 5.0119 | 0.1964786 | 0.002783846 | 0.1964983 | 0.8117524 | 121.9771
55 | 3.9811 | 0.1969276 | 0.002634748 | 0.1969452 | 0.7665303 | 124.7282
56 | 3.1623 | 0.1973805 | 0.002446512 | 0.1973956 | 0.7101394 | 127.4592
57 | 2.5119 | 0.1975154 | 0.002238816 | 0.197528 | 0.6494139 | 130.4153
58 | 1.9953 | 0.1978417 | 0.0021424 | 0.1978533 | 0.6204235 | 133.4114
59 | 1.5849 | 0.1982773 | 0.002099627 | 0.1982884 | 0.6067023 | 136.4674
60 | 1.2589 | 0.1983793 | 0.001879467 | 0.1983882 | 0.54281 | 139.7185
61 | 1 | 0.1986055 | 0.001855998 | 0.1986142 | 0.5354221 | 143.3095
62 | 0.79433 | 0.198564 | 0.001985345 | 0.198574 | 0.5728535 | 146.9256
63 | 0.63096 | 0.1989777 | 0.001977153 | 0.1989875 | 0.569304 | 150.7867
64 | 0.50119 | 0.1989248 | 0.001768724 | 0.1989327 | 0.5094274 | 154.9178
65 | 0.39811 | 0.1994402 | 0.001717422 | 0.1994476 | 0.4933739 | 159.4738
66 | 0.31623 | 0.1995379 | 0.001690561 | 0.199545 | 0.4854199 | 164.6099
67 | 0.25119 | 0.1992862 | 0.002085368 | 0.1992971 | 0.5995318 | 170.361
68 | 0.19953 | 0.2001721 | 0.002428824 | 0.2001869 | 0.6951744 | 176.9622
69 | 0.15849 | 0.1996008 | 0.002152476 | 0.1996124 | 0.6178482 | 184.5183
70 | 0.12589 | 0.2010065 | 0.002191608 | 0.2010185 | 0.6246807 | 193.3945
71 | 0.1 | 0.2006767 | 0.003818136 | 0.200713 | 1.089995 | 203.8907
72 | 0.079433 | 0.1997034 | 0.003421536 | 0.1997328 | 0.9815574 | 216.3769
73 | 0.063096 | 0.2001169 | 0.002552513 | 0.2001332 | 0.7307742 | 231.5182
74 | 0.050119 | 0.2014756 | 0.002311858 | 0.2014888 | 0.657419 | 249.9395
75 | 0.039811 | 0.2031869 | 0.002927472 | 0.203208 | 0.8254478 | 272.4509
76 | 0.031623 | 0.2047738 | 0.004623014 | 0.204826 | 1.293301 | 300.1974
77 | 0.025119 | 0.2056169 | 0.006531912 | 0.2057207 | 1.819525 | 334.3141
78 | 0.019953 | 0.2055933 | 0.008684613 | 0.2057767 | 2.418834 | 376.6909
79 | 0.015849 | 0.2059575 | 0.01076429 | 0.2062386 | 2.99182 | 429.4428
80 | 0.012589 | 0.2060865 | 0.0128972 | 0.2064897 | 3.580986 | 495.1051
81 | 0.01 | 0.2062459 | 0.01484371 | 0.2067794 | 4.116533 | 577.1176