## Sheet1
Index | Frequency (Hz) | Z' (Ω) | -Z'' (Ω) | Z (Ω) | -Phase (°) | Time (s)
1 | 1000000 | 1.86459 | -4.385152 | 4.765108 | -66.96454 | 12.86613
2 | 794330 | 1.328781 | -3.648263 | 3.882715 | -69.98722 | 14.69216
3 | 630960 | 0.986058 | -2.961595 | 3.121435 | -71.58491 | 16.7382
4 | 501190 | 0.7495098 | -2.412297 | 2.526053 | -72.73978 | 18.75424
5 | 398110 | 0.5856349 | -1.958675 | 2.044352 | -73.35357 | 20.72027
6 | 316230 | 0.6112681 | -1.473771 | 1.595509 | -67.47305 | 23.89734
7 | 251190 | 0.4825572 | -1.204643 | 1.2977 | -68.16989 | 25.56336
8 | 199530 | 0.3990512 | -0.983031 | 1.060939 | -67.90582 | 27.32439
9 | 158490 | 0.3378324 | -0.7987889 | 0.8672914 | -67.07501 | 29.09043
10 | 125890 | 0.2949145 | -0.6473222 | 0.7113372 | -65.50639 | 30.68646
11 | 100000 | 0.2652494 | -0.5242094 | 0.587497 | -63.16063 | 34.90954
12 | 79433 | 0.2435215 | -0.4236832 | 0.4886821 | -60.11089 | 36.46556
13 | 63096 | 0.2280261 | -0.342275 | 0.4112762 | -56.32816 | 38.1616
14 | 50119 | 0.216666 | -0.2763466 | 0.3511575 | -51.90223 | 39.85263
15 | 39811 | 0.2078887 | -0.2226817 | 0.3046389 | -46.96772 | 41.55366
16 | 31623 | 0.201655 | -0.1794776 | 0.2699573 | -41.66981 | 43.20969
17 | 25119 | 0.1965975 | -0.1442667 | 0.2438512 | -36.27187 | 44.85572
18 | 19953 | 0.1931792 | -0.1159147 | 0.2252874 | -30.96531 | 46.50675
19 | 15849 | 0.1905483 | -0.09302138 | 0.2120416 | -26.02059 | 48.12278
20 | 12589 | 0.1886046 | -0.07452184 | 0.2027935 | -21.56007 | 49.73381
21 | 10000 | 0.187122 | -0.05958203 | 0.1963789 | -17.66214 | 52.68087
22 | 7943.3 | 0.1858548 | -0.04749806 | 0.1918282 | -14.33597 | 54.24689
23 | 6309.6 | 0.1849929 | -0.03771421 | 0.1887981 | -11.52289 | 55.85292
24 | 5011.9 | 0.1846309 | -0.02975553 | 0.1870132 | -9.155195 | 57.51395
25 | 3981.1 | 0.1842739 | -0.02329373 | 0.1857403 | -7.204447 | 59.16998
26 | 3162.3 | 0.1841777 | -0.01806647 | 0.1850617 | -5.602368 | 60.83101
27 | 2511.9 | 0.1841162 | -0.0138104 | 0.1846334 | -4.289674 | 62.44705
28 | 1995.3 | 0.1843001 | -0.01040499 | 0.1845936 | -3.231306 | 64.11807
29 | 1584.9 | 0.1843918 | -0.007616104 | 0.184549 | -2.365196 | 65.6791
30 | 1258.9 | 0.1846137 | -0.005390747 | 0.1846924 | -1.67257 | 67.31014
31 | 1000 | 0.1850946 | -0.003572417 | 0.1851291 | -1.1057 | 68.92116
32 | 794.33 | 0.1854501 | -0.002102381 | 0.185462 | -0.6495139 | 70.6122
33 | 630.96 | 0.1859073 | -0.0009440093 | 0.1859097 | -0.2909368 | 72.19823
34 | 501.19 | 0.1864454 | 3.319579e-05 | 0.1864454 | 0.01020126 | 73.87426
35 | 398.11 | 0.1868981 | 0.0007921794 | 0.1868998 | 0.2428503 | 75.50529
36 | 316.23 | 0.1874129 | 0.001375487 | 0.187418 | 0.4205054 | 77.10132
37 | 251.19 | 0.188045 | 0.001840325 | 0.188054 | 0.5607142 | 78.77735
38 | 199.53 | 0.1885572 | 0.002213596 | 0.1885702 | 0.6726016 | 80.43338
39 | 158.49 | 0.1889413 | 0.002487171 | 0.1889577 | 0.754182 | 82.06941
40 | 125.89 | 0.1893502 | 0.002646369 | 0.1893687 | 0.8007168 | 83.79044
41 | 100 | 0.1898244 | 0.002740893 | 0.1898442 | 0.8272419 | 85.51147
42 | 79.433 | 0.1901863 | 0.002843459 | 0.1902076 | 0.8565602 | 87.20751
43 | 63.096 | 0.1907518 | 0.00289247 | 0.1907738 | 0.8687393 | 88.99854
44 | 50.119 | 0.1911793 | 0.002950149 | 0.191202 | 0.8840794 | 90.80957
45 | 39.811 | 0.1916388 | 0.002943897 | 0.1916614 | 0.8800913 | 100.2407
46 | 31.623 | 0.1921237 | 0.00301213 | 0.1921474 | 0.8982137 | 103.0418
47 | 25.119 | 0.1925286 | 0.003023172 | 0.1925523 | 0.8996108 | 104.8928
48 | 19.953 | 0.1929939 | 0.003040915 | 0.1930179 | 0.9027081 | 108.3799
49 | 15.849 | 0.1934777 | 0.003078995 | 0.1935022 | 0.9117251 | 110.5709
50 | 12.589 | 0.1939152 | 0.003111678 | 0.1939401 | 0.9193232 | 112.882
51 | 10 | 0.1943622 | 0.003115741 | 0.1943871 | 0.9184068 | 115.508
52 | 7.9433 | 0.1948418 | 0.002986348 | 0.1948646 | 0.8781061 | 118.1591
53 | 6.3096 | 0.1952649 | 0.002805156 | 0.195285 | 0.8230489 | 120.8451
54 | 5.0119 | 0.195836 | 0.002737504 | 0.1958552 | 0.8008597 | 123.6212
55 | 3.9811 | 0.1961056 | 0.002565394 | 0.1961224 | 0.7494834 | 126.3622
56 | 3.1623 | 0.1964389 | 0.002379421 | 0.1964533 | 0.6939773 | 129.2133
57 | 2.5119 | 0.1967965 | 0.002244125 | 0.1968093 | 0.6533312 | 132.0843
58 | 1.9953 | 0.1972249 | 0.002050371 | 0.1972356 | 0.5956316 | 135.0554
59 | 1.5849 | 0.1973138 | 0.002012203 | 0.1973241 | 0.5842811 | 138.1964
60 | 1.2589 | 0.197685 | 0.001966024 | 0.1976948 | 0.5698011 | 141.4025
61 | 1 | 0.1977122 | 0.001880811 | 0.1977212 | 0.5450308 | 145.0186
62 | 0.79433 | 0.197901 | 0.001868941 | 0.1979098 | 0.541075 | 148.4996
63 | 0.63096 | 0.1981445 | 0.001923566 | 0.1981539 | 0.5562037 | 152.3007
64 | 0.50119 | 0.1982804 | 0.001655897 | 0.1982873 | 0.4784824 | 156.3868
65 | 0.39811 | 0.1985665 | 0.001810969 | 0.1985748 | 0.5225352 | 160.9529
66 | 0.31623 | 0.1986362 | 0.00189133 | 0.1986452 | 0.5455298 | 166.064
67 | 0.25119 | 0.1984343 | 0.001920239 | 0.1984436 | 0.5544311 | 171.8051
68 | 0.19953 | 0.1990504 | 0.002576198 | 0.1990671 | 0.7415056 | 178.4162
69 | 0.15849 | 0.1989108 | 0.002090136 | 0.1989218 | 0.6020363 | 185.9973
70 | 0.12589 | 0.1996953 | 0.00248924 | 0.1997108 | 0.7141657 | 194.7735
71 | 0.1 | 0.198757 | 0.003546792 | 0.1987887 | 1.022327 | 205.2647
72 | 0.079433 | 0.1981801 | 0.003128026 | 0.1982048 | 0.9042674 | 217.7809
73 | 0.063096 | 0.1993913 | 0.00237713 | 0.1994055 | 0.6830441 | 232.9172
74 | 0.050119 | 0.2008374 | 0.002784111 | 0.2008567 | 0.7942127 | 251.3235
75 | 0.039811 | 0.2020077 | 0.003925295 | 0.2020459 | 1.113198 | 273.84
76 | 0.031623 | 0.2028879 | 0.005642777 | 0.2029663 | 1.593116 | 301.5065
77 | 0.025119 | 0.2032091 | 0.007367686 | 0.2033426 | 2.076445 | 335.6781
78 | 0.019953 | 0.2030479 | 0.009081855 | 0.2032509 | 2.560999 | 378.0699
79 | 0.015849 | 0.2030559 | 0.01042836 | 0.2033235 | 2.939963 | 430.8069
80 | 0.012589 | 0.2029237 | 0.01220674 | 0.2032905 | 3.442443 | 496.4791
81 | 0.01 | 0.2031859 | 0.01359675 | 0.2036403 | 3.828398 | 578.5016