## Sheet1
Index | Frequency (Hz) | Z' (Ω) | -Z'' (Ω) | Z (Ω) | -Phase (°) | Time (s)
1 | 1000000 | 1.922072 | -4.446561 | 4.844199 | -66.62308 | 13.89915
2 | 794330 | 1.37653 | -3.694654 | 3.942753 | -69.56595 | 15.73518
3 | 630960 | 1.032237 | -2.996045 | 3.16888 | -70.98946 | 17.66621
4 | 501190 | 0.791328 | -2.439252 | 2.5644 | -72.0262 | 19.70725
5 | 398110 | 0.6259946 | -1.979748 | 2.07636 | -72.45309 | 21.61829
6 | 316230 | 0.5121687 | -1.604198 | 1.683974 | -72.29339 | 23.43932
7 | 251190 | 0.5217502 | -1.21506 | 1.322344 | -66.76118 | 26.53638
8 | 199530 | 0.4380991 | -0.9911955 | 1.083697 | -66.15502 | 28.16241
9 | 158490 | 0.3763012 | -0.8058626 | 0.8893914 | -64.96956 | 29.94344
10 | 125890 | 0.3332788 | -0.6536241 | 0.7336888 | -62.98325 | 31.55447
11 | 100000 | 0.3026423 | -0.5292935 | 0.6097081 | -60.23971 | 35.74255
12 | 79433 | 0.2807319 | -0.4285006 | 0.5122726 | -56.76921 | 37.25358
13 | 63096 | 0.2646188 | -0.3466625 | 0.436117 | -52.64433 | 38.95961
14 | 50119 | 0.2527175 | -0.2805481 | 0.3775889 | -47.98749 | 40.67064
15 | 39811 | 0.2435678 | -0.2268657 | 0.3328563 | -42.96663 | 42.27667
16 | 31623 | 0.2365263 | -0.1832272 | 0.2991937 | -37.76348 | 43.8977
17 | 25119 | 0.2311494 | -0.1478217 | 0.2743744 | -32.59922 | 45.50873
18 | 19953 | 0.2272525 | -0.1191622 | 0.2565996 | -27.67073 | 47.12476
19 | 15849 | 0.2240489 | -0.09577015 | 0.2436592 | -23.14438 | 48.81579
20 | 12589 | 0.2217188 | -0.07688876 | 0.2346723 | -19.12578 | 50.41682
21 | 10000 | 0.2199351 | -0.06159724 | 0.228398 | -15.64597 | 53.30888
22 | 7943.3 | 0.2185468 | -0.0491681 | 0.2240094 | -12.67915 | 54.8249
23 | 6309.6 | 0.217607 | -0.03906178 | 0.2210851 | -10.17656 | 56.43593
24 | 5011.9 | 0.2169914 | -0.03089336 | 0.2191795 | -8.102823 | 58.05696
25 | 3981.1 | 0.2165902 | -0.02423902 | 0.2179423 | -6.385512 | 59.66299
26 | 3162.3 | 0.2163703 | -0.01883799 | 0.2171888 | -4.975834 | 61.27902
27 | 2511.9 | 0.2162508 | -0.01447111 | 0.2167345 | -3.828422 | 62.96506
28 | 1995.3 | 0.2164506 | -0.01092932 | 0.2167264 | -2.890603 | 64.57108
29 | 1584.9 | 0.2165351 | -0.008106581 | 0.2166868 | -2.144023 | 66.20211
30 | 1258.9 | 0.2167795 | -0.005798136 | 0.216857 | -1.532108 | 67.78314
31 | 1000 | 0.2170242 | -0.003931726 | 0.2170598 | -1.037887 | 69.40417
32 | 794.33 | 0.2174422 | -0.002446698 | 0.2174559 | -0.6446753 | 71.1252
33 | 630.96 | 0.2177678 | -0.001222972 | 0.2177712 | -0.3217665 | 72.71123
34 | 501.19 | 0.2181759 | -0.0002500978 | 0.2181761 | -0.06567884 | 74.31726
35 | 398.11 | 0.2186673 | 0.0005352219 | 0.2186679 | 0.14024 | 75.90829
36 | 316.23 | 0.2191094 | 0.001138063 | 0.2191124 | 0.2975939 | 77.49932
37 | 251.19 | 0.2195683 | 0.00163452 | 0.2195744 | 0.4265159 | 79.21035
38 | 199.53 | 0.2200056 | 0.002032181 | 0.220015 | 0.5292232 | 80.81638
39 | 158.49 | 0.2204695 | 0.002279951 | 0.2204813 | 0.5924942 | 82.44742
40 | 125.89 | 0.2208838 | 0.002473793 | 0.2208977 | 0.6416585 | 84.12845
41 | 100 | 0.2212687 | 0.002613904 | 0.2212841 | 0.6768184 | 85.78448
42 | 79.433 | 0.2217074 | 0.002657946 | 0.2217234 | 0.6868591 | 87.50051
43 | 63.096 | 0.222136 | 0.002684844 | 0.2221522 | 0.6924711 | 89.25654
44 | 50.119 | 0.2223505 | 0.002741244 | 0.2223674 | 0.7063342 | 91.02757
45 | 39.811 | 0.2226358 | 0.002756273 | 0.2226529 | 0.7092963 | 100.5037
46 | 31.623 | 0.2229486 | 0.002790449 | 0.222966 | 0.7170828 | 102.9148
47 | 25.119 | 0.2234593 | 0.002794652 | 0.2234767 | 0.7165216 | 104.7608
48 | 19.953 | 0.2237703 | 0.002930772 | 0.2237895 | 0.7503732 | 108.1979
49 | 15.849 | 0.2241343 | 0.002961748 | 0.2241539 | 0.7570718 | 110.3289
50 | 12.589 | 0.2243531 | 0.002872127 | 0.2243715 | 0.73345 | 112.585
51 | 10 | 0.2247994 | 0.002892144 | 0.224818 | 0.7370949 | 115.156
52 | 7.9433 | 0.2252067 | 0.002828706 | 0.2252245 | 0.7196251 | 117.7621
53 | 6.3096 | 0.2257356 | 0.002791971 | 0.2257529 | 0.7086166 | 120.3731
54 | 5.0119 | 0.2261081 | 0.002611365 | 0.2261231 | 0.6616903 | 123.0292
55 | 3.9811 | 0.2264614 | 0.002462084 | 0.2264748 | 0.622894 | 125.7452
56 | 3.1623 | 0.2266419 | 0.002322396 | 0.2266538 | 0.5870884 | 128.5763
57 | 2.5119 | 0.2269632 | 0.002182461 | 0.2269737 | 0.5509349 | 131.4523
58 | 1.9953 | 0.2273399 | 0.002082758 | 0.2273494 | 0.5248965 | 134.5034
59 | 1.5849 | 0.2273785 | 0.001999793 | 0.2273873 | 0.5039031 | 137.5944
60 | 1.2589 | 0.2275893 | 0.002047925 | 0.2275985 | 0.5155527 | 140.8955
61 | 1 | 0.2278401 | 0.001926687 | 0.2278482 | 0.4844995 | 144.5016
62 | 0.79433 | 0.2280483 | 0.001983497 | 0.2280569 | 0.4983294 | 148.0726
63 | 0.63096 | 0.2281078 | 0.002102819 | 0.2281175 | 0.528168 | 151.8937
64 | 0.50119 | 0.2282135 | 0.00213238 | 0.2282234 | 0.5353444 | 156.0348
65 | 0.39811 | 0.2282934 | 0.002278199 | 0.2283048 | 0.5717503 | 160.5159
66 | 0.31623 | 0.2288271 | 0.002410566 | 0.2288398 | 0.6035568 | 165.692
67 | 0.25119 | 0.2281271 | 0.002515789 | 0.228141 | 0.6318331 | 171.4381
68 | 0.19953 | 0.2282981 | 0.002731364 | 0.2283145 | 0.6854554 | 178.0142
69 | 0.15849 | 0.2286875 | 0.002907658 | 0.228706 | 0.7284508 | 185.6053
70 | 0.12589 | 0.2288526 | 0.003182784 | 0.2288747 | 0.796794 | 194.4715
71 | 0.1 | 0.2293261 | 0.003647194 | 0.2293551 | 0.9111533 | 205.0127
72 | 0.079433 | 0.2293766 | 0.003856465 | 0.229409 | 0.9632121 | 217.6689
73 | 0.063096 | 0.2297797 | 0.004463943 | 0.229823 | 1.112948 | 232.8352
74 | 0.050119 | 0.2300972 | 0.005128273 | 0.2301543 | 1.276764 | 251.2615
75 | 0.039811 | 0.2304272 | 0.005635181 | 0.2304961 | 1.40091 | 273.728
76 | 0.031623 | 0.2310167 | 0.006407377 | 0.2311055 | 1.588723 | 301.3345
77 | 0.025119 | 0.2315154 | 0.007384042 | 0.2316332 | 1.826794 | 335.4611
78 | 0.019953 | 0.2321018 | 0.008760421 | 0.2322671 | 2.161538 | 377.8429
79 | 0.015849 | 0.2327993 | 0.01010035 | 0.2330183 | 2.484306 | 430.5549
80 | 0.012589 | 0.2335728 | 0.01163452 | 0.2338623 | 2.851611 | 496.1371
81 | 0.01 | 0.2341621 | 0.01340984 | 0.2345458 | 3.277598 | 578.0596