## Sheet1
Index | Frequency (Hz) | Z' (Ω) | -Z'' (Ω) | Z (Ω) | -Phase (°) | Time (s)
1 | 1000000 | 1.878059 | -4.221701 | 4.620591 | -66.01771 | 14.02715
2 | 794330 | 1.354229 | -3.521037 | 3.772485 | -68.96271 | 15.87818
3 | 630960 | 1.020229 | -2.860221 | 3.03673 | -70.36889 | 17.79921
4 | 501190 | 0.7845811 | -2.334438 | 2.462756 | -71.42302 | 19.91525
5 | 398110 | 0.6220081 | -1.898027 | 1.997348 | -71.85536 | 21.77129
6 | 316230 | 0.6412437 | -1.424549 | 1.56222 | -65.76567 | 26.17937
7 | 251190 | 0.5138876 | -1.167553 | 1.275641 | -66.24376 | 27.8004
8 | 199530 | 0.4312636 | -0.9545504 | 1.047452 | -65.68666 | 29.50643
9 | 158490 | 0.3701285 | -0.7765153 | 0.8602158 | -64.51505 | 31.21746
10 | 125890 | 0.3270405 | -0.6306841 | 0.710435 | -62.59105 | 32.83349
11 | 100000 | 0.2963954 | -0.5111305 | 0.5908507 | -59.89133 | 37.02157
12 | 79433 | 0.2741637 | -0.4138132 | 0.4963941 | -56.47432 | 38.6226
13 | 63096 | 0.2582753 | -0.3348645 | 0.4228953 | -52.35761 | 40.33863
14 | 50119 | 0.2462563 | -0.2707225 | 0.3659683 | -47.70952 | 41.96466
15 | 39811 | 0.2374744 | -0.2188484 | 0.3229376 | -42.66263 | 43.57069
16 | 31623 | 0.2307397 | -0.1765429 | 0.2905309 | -37.42022 | 45.18672
17 | 25119 | 0.2256117 | -0.1422555 | 0.2667157 | -32.23277 | 46.80775
18 | 19953 | 0.2218747 | -0.1145189 | 0.2496857 | -27.30018 | 48.41378
19 | 15849 | 0.2189566 | -0.09208361 | 0.2375319 | -22.8095 | 50.01981
20 | 12589 | 0.2167977 | -0.07391462 | 0.2290515 | -18.82621 | 51.65084
21 | 10000 | 0.2151169 | -0.05919846 | 0.2231138 | -15.38648 | 54.5629
22 | 7943.3 | 0.2137754 | -0.04725791 | 0.2189366 | -12.46552 | 56.07892
23 | 6309.6 | 0.212974 | -0.03761644 | 0.2162705 | -10.01653 | 57.69495
24 | 5011.9 | 0.2121836 | -0.02972206 | 0.2142552 | -7.973942 | 59.31099
25 | 3981.1 | 0.2118903 | -0.02334304 | 0.2131722 | -6.286679 | 60.93202
26 | 3162.3 | 0.211619 | -0.01816984 | 0.2123976 | -4.907442 | 62.53805
27 | 2511.9 | 0.2115518 | -0.01395836 | 0.2120118 | -3.77495 | 64.13907
28 | 1995.3 | 0.2114258 | -0.01052748 | 0.2116878 | -2.850562 | 65.7651
29 | 1584.9 | 0.2116988 | -0.007816953 | 0.2118431 | -2.114679 | 67.25113
30 | 1258.9 | 0.2118913 | -0.005586597 | 0.211965 | -1.510276 | 68.83716
31 | 1000 | 0.212383 | -0.003807155 | 0.2124171 | -1.026968 | 70.44819
32 | 794.33 | 0.2126612 | -0.002381956 | 0.2126745 | -0.6417264 | 72.16422
33 | 630.96 | 0.213002 | -0.001185338 | 0.2130053 | -0.3188428 | 73.74525
34 | 501.19 | 0.2134301 | -0.0002680529 | 0.2134303 | -0.07195935 | 75.36628
35 | 398.11 | 0.2138139 | 0.0004406076 | 0.2138144 | 0.1180696 | 76.98231
36 | 316.23 | 0.2142358 | 0.001070902 | 0.2142385 | 0.2864024 | 78.60334
37 | 251.19 | 0.2147484 | 0.00147163 | 0.2147534 | 0.392631 | 80.23937
38 | 199.53 | 0.2151191 | 0.001874868 | 0.2151273 | 0.4993479 | 81.8454
39 | 158.49 | 0.2155072 | 0.002127162 | 0.2155177 | 0.5655191 | 83.49143
40 | 125.89 | 0.2156712 | 0.002306568 | 0.2156835 | 0.6127456 | 85.19746
41 | 100 | 0.2159531 | 0.002435452 | 0.2159669 | 0.6461365 | 86.85349
42 | 79.433 | 0.2164212 | 0.002496912 | 0.2164356 | 0.6610081 | 88.55453
43 | 63.096 | 0.2167155 | 0.002546806 | 0.2167305 | 0.6732999 | 90.32556
44 | 50.119 | 0.2169741 | 0.002538751 | 0.216989 | 0.6703706 | 92.09159
45 | 39.811 | 0.2173857 | 0.002594837 | 0.2174012 | 0.6838818 | 102.8328
46 | 31.623 | 0.2176836 | 0.002612219 | 0.2176993 | 0.6875206 | 104.7388
47 | 25.119 | 0.2179971 | 0.002645744 | 0.2180132 | 0.6953419 | 106.5899
48 | 19.953 | 0.2185352 | 0.002678576 | 0.2185516 | 0.7022367 | 110.1069
49 | 15.849 | 0.2188708 | 0.002697165 | 0.2188874 | 0.7060255 | 112.243
50 | 12.589 | 0.2192799 | 0.002681633 | 0.2192963 | 0.7006506 | 114.519
51 | 10 | 0.2195501 | 0.002630864 | 0.2195659 | 0.6865412 | 117.1001
52 | 7.9433 | 0.220161 | 0.002541091 | 0.2201756 | 0.6612767 | 119.7511
53 | 6.3096 | 0.2205874 | 0.00245583 | 0.2206011 | 0.6378555 | 122.4672
54 | 5.0119 | 0.2208919 | 0.002266968 | 0.2209036 | 0.587994 | 125.1732
55 | 3.9811 | 0.2213827 | 0.002176911 | 0.2213934 | 0.5633854 | 127.8743
56 | 3.1623 | 0.2215705 | 0.00198599 | 0.2215794 | 0.5135423 | 130.7253
57 | 2.5119 | 0.2216644 | 0.00191584 | 0.2216726 | 0.4951939 | 133.5414
58 | 1.9953 | 0.2218082 | 0.001798013 | 0.2218155 | 0.4644385 | 136.5024
59 | 1.5849 | 0.2221227 | 0.001740973 | 0.2221295 | 0.4490687 | 139.5685
60 | 1.2589 | 0.2220923 | 0.001714897 | 0.2220989 | 0.4424035 | 142.7745
61 | 1 | 0.2221537 | 0.001755401 | 0.2221607 | 0.452727 | 146.3306
62 | 0.79433 | 0.2222774 | 0.001745431 | 0.2222843 | 0.4499053 | 149.8367
63 | 0.63096 | 0.2223671 | 0.001789751 | 0.2223743 | 0.4611427 | 153.6427
64 | 0.50119 | 0.2225097 | 0.001754093 | 0.2225166 | 0.4516658 | 157.7888
65 | 0.39811 | 0.2225853 | 0.001898292 | 0.2225934 | 0.4886282 | 162.2699
66 | 0.31623 | 0.2227604 | 0.002001303 | 0.2227694 | 0.5147375 | 167.371
67 | 0.25119 | 0.2230783 | 0.002179287 | 0.2230889 | 0.5597138 | 173.0071
68 | 0.19953 | 0.2230946 | 0.002262047 | 0.2231061 | 0.5809253 | 179.5882
69 | 0.15849 | 0.2233055 | 0.002541246 | 0.2233199 | 0.6520055 | 187.1744
70 | 0.12589 | 0.2235677 | 0.002538402 | 0.2235821 | 0.6505118 | 196.0755
71 | 0.1 | 0.2240636 | 0.002851806 | 0.2240817 | 0.7292021 | 206.5817
72 | 0.079433 | 0.2240879 | 0.003512208 | 0.2241155 | 0.8979432 | 219.1429
73 | 0.063096 | 0.2238361 | 0.003629405 | 0.2238655 | 0.928945 | 234.2292
74 | 0.050119 | 0.2241569 | 0.003953266 | 0.2241917 | 1.010373 | 252.5906
75 | 0.039811 | 0.2243398 | 0.004556808 | 0.2243861 | 1.163636 | 275.077
76 | 0.031623 | 0.2249533 | 0.005138327 | 0.225012 | 1.308508 | 302.7985
77 | 0.025119 | 0.225378 | 0.005730805 | 0.2254508 | 1.456576 | 337.0701
78 | 0.019953 | 0.226034 | 0.006487686 | 0.2261271 | 1.644067 | 379.4669
79 | 0.015849 | 0.2265571 | 0.007464364 | 0.2266801 | 1.887038 | 432.1889
80 | 0.012589 | 0.2271135 | 0.008612389 | 0.2272767 | 2.171677 | 497.7861
81 | 0.01 | 0.2278288 | 0.009735188 | 0.2280367 | 2.446776 | 579.8036