## Sheet1
Index | Frequency (Hz) | Z' (Ω) | -Z'' (Ω) | Z (Ω) | -Phase (°) | Time (s)
1 | 1000000 | 1.921658 | -4.386082 | 4.788579 | -66.34051 | 13.74214
2 | 794330 | 1.382497 | -3.647188 | 3.90042 | -69.24037 | 15.58818
3 | 630960 | 1.037952 | -2.959121 | 3.135879 | -70.67099 | 17.53421
4 | 501190 | 0.7996719 | -2.412651 | 2.541724 | -71.66225 | 19.56025
5 | 398110 | 0.6341611 | -1.959349 | 2.059419 | -72.06536 | 21.47629
6 | 316230 | 0.518345 | -1.587405 | 1.669891 | -71.91627 | 24.67834
7 | 251190 | 0.5256114 | -1.201138 | 1.311106 | -66.36607 | 28.97642
8 | 199530 | 0.4418136 | -0.9809319 | 1.075838 | -65.75311 | 30.58745
9 | 158490 | 0.3801066 | -0.7979084 | 0.8838205 | -64.52786 | 32.28849
10 | 125890 | 0.3366173 | -0.6471172 | 0.7294326 | -62.51746 | 33.87952
11 | 100000 | 0.3057472 | -0.5240402 | 0.606712 | -59.73891 | 38.0776
12 | 79433 | 0.2836009 | -0.4238649 | 0.5099911 | -56.21418 | 39.57862
13 | 63096 | 0.2675662 | -0.3427576 | 0.4348269 | -52.02341 | 41.27465
14 | 50119 | 0.255519 | -0.2768865 | 0.3767706 | -47.29827 | 42.97568
15 | 39811 | 0.2465915 | -0.2237372 | 0.332965 | -42.21807 | 44.67671
16 | 31623 | 0.239724 | -0.1804982 | 0.3000787 | -36.97762 | 46.27274
17 | 25119 | 0.2345465 | -0.1454621 | 0.2759914 | -31.80655 | 47.87877
18 | 19953 | 0.2306753 | -0.1171092 | 0.2587 | -26.91597 | 49.47481
19 | 15849 | 0.2278348 | -0.09418524 | 0.2465351 | -22.45984 | 51.06583
20 | 12589 | 0.2254963 | -0.07559691 | 0.2378308 | -18.53356 | 52.66686
21 | 10000 | 0.2234194 | -0.06054386 | 0.2314774 | -15.1623 | 55.55392
22 | 7943.3 | 0.2219779 | -0.04835744 | 0.2271842 | -12.28976 | 57.06494
23 | 6309.6 | 0.220948 | -0.03847509 | 0.2242729 | -9.878232 | 58.66597
24 | 5011.9 | 0.2202159 | -0.03045534 | 0.2223119 | -7.873924 | 60.262
25 | 3981.1 | 0.2195381 | -0.02391622 | 0.220837 | -6.217217 | 61.85803
26 | 3162.3 | 0.2192977 | -0.01865363 | 0.2200896 | -4.861921 | 63.43906
27 | 2511.9 | 0.2190495 | -0.01439363 | 0.2195219 | -3.75947 | 65.15509
28 | 1995.3 | 0.2189619 | -0.01096026 | 0.219236 | -2.865579 | 66.77112
29 | 1584.9 | 0.2191382 | -0.00819302 | 0.2192913 | -2.141147 | 68.33215
30 | 1258.9 | 0.2191962 | -0.005967073 | 0.2192775 | -1.55935 | 69.91318
31 | 1000 | 0.2194901 | -0.004171732 | 0.2195297 | -1.088859 | 71.52421
32 | 794.33 | 0.2197519 | -0.002741227 | 0.219769 | -0.7146813 | 73.22524
33 | 630.96 | 0.2199955 | -0.001603232 | 0.2200013 | -0.4175394 | 74.81127
34 | 501.19 | 0.2203121 | -0.0006695573 | 0.2203131 | -0.1741288 | 76.4123
35 | 398.11 | 0.2206149 | 6.689445e-05 | 0.2206149 | 0.01737313 | 77.99333
36 | 316.23 | 0.2208685 | 0.0006485526 | 0.2208694 | 0.1682414 | 79.59436
37 | 251.19 | 0.2212679 | 0.001039312 | 0.2212703 | 0.2691206 | 81.23039
38 | 199.53 | 0.221524 | 0.001404628 | 0.2215285 | 0.3632932 | 82.83142
39 | 158.49 | 0.2219246 | 0.001649388 | 0.2219307 | 0.4258259 | 84.47745
40 | 125.89 | 0.2221592 | 0.00183374 | 0.2221668 | 0.4729184 | 86.13848
41 | 100 | 0.222328 | 0.001907068 | 0.2223361 | 0.4914553 | 87.78451
42 | 79.433 | 0.2226108 | 0.002043636 | 0.2226202 | 0.5259782 | 89.48054
43 | 63.096 | 0.2229847 | 0.002069344 | 0.2229943 | 0.5317015 | 91.22658
44 | 50.119 | 0.2228163 | 0.002109925 | 0.2228263 | 0.5425373 | 92.97761
45 | 39.811 | 0.2228405 | 0.002114959 | 0.2228505 | 0.5437729 | 103.6438
46 | 31.623 | 0.2230259 | 0.002135313 | 0.2230361 | 0.5485492 | 105.5448
47 | 25.119 | 0.2233933 | 0.002125512 | 0.2234034 | 0.5451335 | 107.4109
48 | 19.953 | 0.2235359 | 0.002138872 | 0.2235461 | 0.54821 | 110.8529
49 | 15.849 | 0.2238254 | 0.002149739 | 0.2238357 | 0.5502825 | 112.994
50 | 12.589 | 0.2240534 | 0.00202937 | 0.2240625 | 0.518944 | 115.25
51 | 10 | 0.2242239 | 0.00202956 | 0.2242331 | 0.5185979 | 117.8211
52 | 7.9433 | 0.2242699 | 0.001935337 | 0.2242782 | 0.4944216 | 120.4121
53 | 6.3096 | 0.2247484 | 0.001814516 | 0.2247557 | 0.46257 | 123.1082
54 | 5.0119 | 0.2246913 | 0.001766555 | 0.2246982 | 0.4504585 | 125.8142
55 | 3.9811 | 0.225104 | 0.00165431 | 0.2251101 | 0.4210643 | 128.5103
56 | 3.1623 | 0.2253753 | 0.001568508 | 0.2253807 | 0.3987459 | 131.2613
57 | 2.5119 | 0.2252872 | 0.001525514 | 0.2252923 | 0.387968 | 134.1024
58 | 1.9953 | 0.2255304 | 0.001481732 | 0.2255353 | 0.3764272 | 137.0684
59 | 1.5849 | 0.2257097 | 0.001479426 | 0.2257145 | 0.3755429 | 140.1245
60 | 1.2589 | 0.2258039 | 0.001552469 | 0.2258092 | 0.3939195 | 143.3205
61 | 1 | 0.2259375 | 0.001650222 | 0.2259435 | 0.4184744 | 146.8616
62 | 0.79433 | 0.2260323 | 0.001708638 | 0.2260388 | 0.4331056 | 150.3277
63 | 0.63096 | 0.2261678 | 0.001709569 | 0.2261743 | 0.4330819 | 154.1537
64 | 0.50119 | 0.2261318 | 0.001768206 | 0.2261387 | 0.4480072 | 158.3098
65 | 0.39811 | 0.2261878 | 0.001865622 | 0.2261955 | 0.4725711 | 162.7959
66 | 0.31623 | 0.2262841 | 0.002030254 | 0.2262932 | 0.5140522 | 167.862
67 | 0.25119 | 0.2265694 | 0.002240113 | 0.2265805 | 0.5664703 | 173.6181
68 | 0.19953 | 0.2266406 | 0.002350336 | 0.2266528 | 0.5941544 | 180.1442
69 | 0.15849 | 0.2264066 | 0.002614199 | 0.2264217 | 0.661535 | 187.7104
70 | 0.12589 | 0.2267757 | 0.00286089 | 0.2267937 | 0.722777 | 196.5115
71 | 0.1 | 0.2269185 | 0.003281793 | 0.2269422 | 0.8285784 | 207.0377
72 | 0.079433 | 0.226852 | 0.003747119 | 0.226883 | 0.94632 | 219.539
73 | 0.063096 | 0.227175 | 0.00414145 | 0.2272127 | 1.044399 | 234.6202
74 | 0.050119 | 0.2271634 | 0.004798447 | 0.2272141 | 1.210098 | 252.9716
75 | 0.039811 | 0.227725 | 0.005149124 | 0.2277832 | 1.295303 | 275.428
76 | 0.031623 | 0.2283481 | 0.005996678 | 0.2284268 | 1.504306 | 303.0345
77 | 0.025119 | 0.2290148 | 0.006982642 | 0.2291212 | 1.746403 | 337.1561
78 | 0.019953 | 0.2299666 | 0.008246633 | 0.2301144 | 2.053754 | 379.4779
79 | 0.015849 | 0.2308362 | 0.009690937 | 0.2310396 | 2.403972 | 432.2599
80 | 0.012589 | 0.2312784 | 0.01132378 | 0.2315554 | 2.80306 | 497.9321
81 | 0.01 | 0.2318949 | 0.01318061 | 0.2322692 | 3.253118 | 579.9346