## Sheet1
Index | Frequency (Hz) | Z' (Ω) | -Z'' (Ω) | Z (Ω) | -Phase (°) | Time (s)
1 | 1000000 | 1.83833 | -4.231241 | 4.613335 | -66.51669 | 14.01115
2 | 794330 | 1.317019 | -3.524115 | 3.76217 | -69.50846 | 15.84718
3 | 630960 | 0.9802816 | -2.862981 | 3.026155 | -71.09885 | 17.77322
4 | 501190 | 0.7471934 | -2.335061 | 2.451695 | -72.25591 | 19.89926
5 | 398110 | 0.5848046 | -1.899144 | 1.987144 | -72.88479 | 21.83029
6 | 316230 | 0.6066235 | -1.428528 | 1.551994 | -66.99153 | 26.33338
7 | 251190 | 0.4786174 | -1.170243 | 1.264336 | -67.75595 | 27.9594
8 | 199530 | 0.3966259 | -0.9568622 | 1.035808 | -67.48566 | 29.67044
9 | 158490 | 0.3356025 | -0.7784557 | 0.8477159 | -66.67849 | 31.38147
10 | 125890 | 0.2927395 | -0.6320842 | 0.6965822 | -65.14956 | 33.0575
11 | 100000 | 0.2623798 | -0.5121007 | 0.5754045 | -62.87122 | 37.25058
12 | 79433 | 0.2405163 | -0.4146723 | 0.4793759 | -59.88561 | 38.75661
13 | 63096 | 0.2247137 | -0.3356249 | 0.4039063 | -56.19618 | 40.47264
14 | 50119 | 0.2128279 | -0.2712463 | 0.3447757 | -51.88122 | 42.17867
15 | 39811 | 0.2039413 | -0.2190722 | 0.299307 | -47.04855 | 43.7847
16 | 31623 | 0.1974324 | -0.1769298 | 0.2651107 | -41.86524 | 45.39573
17 | 25119 | 0.1924784 | -0.1426146 | 0.2395555 | -36.53617 | 46.99676
18 | 19953 | 0.1886999 | -0.1147609 | 0.2208568 | -31.30654 | 48.61279
19 | 15849 | 0.185868 | -0.09224662 | 0.2075002 | -26.39529 | 50.21882
20 | 12589 | 0.1836692 | -0.07401368 | 0.1980212 | -21.94809 | 51.90985
21 | 10000 | 0.1821216 | -0.05931854 | 0.1915384 | -18.04087 | 54.88691
22 | 7943.3 | 0.1808408 | -0.04737953 | 0.1869444 | -14.68128 | 56.40793
23 | 6309.6 | 0.1800411 | -0.03771137 | 0.1839483 | -11.83013 | 58.00396
24 | 5011.9 | 0.1793319 | -0.02982066 | 0.1817944 | -9.441185 | 59.60499
25 | 3981.1 | 0.1789855 | -0.02340638 | 0.1805094 | -7.450434 | 61.18602
26 | 3162.3 | 0.1788878 | -0.0182405 | 0.1798154 | -5.822107 | 62.77205
27 | 2511.9 | 0.1787753 | -0.01401041 | 0.1793234 | -4.481044 | 64.39308
28 | 1995.3 | 0.1789075 | -0.01057938 | 0.17922 | -3.384144 | 65.99911
29 | 1584.9 | 0.1790888 | -0.00785329 | 0.1792609 | -2.510891 | 67.56514
30 | 1258.9 | 0.1794753 | -0.005642242 | 0.179564 | -1.800639 | 69.14617
31 | 1000 | 0.1798434 | -0.003831811 | 0.1798842 | -1.22058 | 70.7672
32 | 794.33 | 0.1801758 | -0.002387925 | 0.1801916 | -0.7593142 | 72.46823
33 | 630.96 | 0.1805819 | -0.001230413 | 0.1805861 | -0.3903847 | 74.05426
34 | 501.19 | 0.1809576 | -0.0002822314 | 0.1809578 | -0.08936156 | 75.66529
35 | 398.11 | 0.1814953 | 0.0004807629 | 0.181496 | 0.1517704 | 77.32632
36 | 316.23 | 0.1819712 | 0.001066822 | 0.1819743 | 0.3358975 | 78.93735
37 | 251.19 | 0.1824249 | 0.001515735 | 0.1824312 | 0.4760492 | 80.57338
38 | 199.53 | 0.1829627 | 0.001875192 | 0.1829723 | 0.5872063 | 82.17441
39 | 158.49 | 0.1832775 | 0.002150743 | 0.1832901 | 0.6723293 | 83.81044
40 | 125.89 | 0.1837825 | 0.002335581 | 0.1837974 | 0.7280983 | 85.51147
41 | 100 | 0.1841746 | 0.002444498 | 0.1841908 | 0.7604262 | 87.1675
42 | 79.433 | 0.1846783 | 0.002513721 | 0.1846954 | 0.7798246 | 88.86853
43 | 63.096 | 0.1849768 | 0.002544298 | 0.1849943 | 0.7880356 | 90.61956
44 | 50.119 | 0.1855096 | 0.002568316 | 0.1855274 | 0.7931896 | 92.3856
45 | 39.811 | 0.1859135 | 0.002598913 | 0.1859316 | 0.8008945 | 103.1218
46 | 31.623 | 0.1862801 | 0.002591493 | 0.1862981 | 0.7970368 | 105.0328
47 | 25.119 | 0.1866957 | 0.002690406 | 0.1867151 | 0.8256123 | 106.8889
48 | 19.953 | 0.1870412 | 0.00276735 | 0.1870616 | 0.8476526 | 110.3459
49 | 15.849 | 0.1874754 | 0.002695764 | 0.1874948 | 0.8238162 | 112.497
50 | 12.589 | 0.1879026 | 0.002679391 | 0.1879217 | 0.8169518 | 114.763
51 | 10 | 0.1883679 | 0.002666623 | 0.1883868 | 0.8110514 | 117.3441
52 | 7.9433 | 0.1886511 | 0.002627572 | 0.1886694 | 0.7979759 | 119.9251
53 | 6.3096 | 0.1891504 | 0.002498173 | 0.1891669 | 0.7566806 | 122.6262
54 | 5.0119 | 0.1894657 | 0.002295487 | 0.1894796 | 0.6941379 | 125.3622
55 | 3.9811 | 0.1898376 | 0.002178261 | 0.1898501 | 0.6574025 | 128.1033
56 | 3.1623 | 0.1900541 | 0.002125258 | 0.190066 | 0.6406767 | 130.8443
57 | 2.5119 | 0.1904488 | 0.001937373 | 0.1904586 | 0.5828311 | 133.6604
58 | 1.9953 | 0.1905273 | 0.00186599 | 0.1905364 | 0.5611267 | 136.6414
59 | 1.5849 | 0.190781 | 0.001784045 | 0.1907894 | 0.5357726 | 139.7075
60 | 1.2589 | 0.1910683 | 0.00175966 | 0.1910764 | 0.5276555 | 142.9035
61 | 1 | 0.1912464 | 0.001840887 | 0.1912552 | 0.5514971 | 146.5796
62 | 0.79433 | 0.1913753 | 0.001850782 | 0.1913843 | 0.5540877 | 150.0657
63 | 0.63096 | 0.1915425 | 0.001846501 | 0.1915514 | 0.5523237 | 153.9017
64 | 0.50119 | 0.1917801 | 0.001857526 | 0.1917891 | 0.5549328 | 157.9828
65 | 0.39811 | 0.1919086 | 0.001926313 | 0.1919183 | 0.575096 | 162.4489
66 | 0.31623 | 0.1922295 | 0.002070625 | 0.1922406 | 0.6171451 | 167.56
67 | 0.25119 | 0.1924832 | 0.002326071 | 0.1924972 | 0.6923595 | 173.2761
68 | 0.19953 | 0.1927648 | 0.002328729 | 0.1927789 | 0.692138 | 179.8172
69 | 0.15849 | 0.1928511 | 0.002634248 | 0.1928691 | 0.7825825 | 187.4234
70 | 0.12589 | 0.1932844 | 0.002744693 | 0.1933039 | 0.8135618 | 196.2995
71 | 0.1 | 0.1935628 | 0.003187834 | 0.193589 | 0.9435333 | 206.7607
72 | 0.079433 | 0.1937687 | 0.003593829 | 0.193802 | 1.062543 | 219.2519
73 | 0.063096 | 0.1939597 | 0.003849021 | 0.1939979 | 1.136853 | 234.3432
74 | 0.050119 | 0.1945706 | 0.004349092 | 0.1946192 | 1.280477 | 252.7046
75 | 0.039811 | 0.1948243 | 0.004918975 | 0.1948864 | 1.446312 | 275.236
76 | 0.031623 | 0.1953811 | 0.00549461 | 0.1954583 | 1.610878 | 302.9425
77 | 0.025119 | 0.196191 | 0.00625433 | 0.1962907 | 1.825901 | 337.0641
78 | 0.019953 | 0.1968562 | 0.007080283 | 0.1969834 | 2.059857 | 379.4759
79 | 0.015849 | 0.1975933 | 0.00814985 | 0.1977613 | 2.361859 | 432.1829
80 | 0.012589 | 0.1985283 | 0.009304194 | 0.1987462 | 2.683251 | 497.8051
81 | 0.01 | 0.1993552 | 0.01068292 | 0.1996413 | 3.067397 | 579.7426