## Sheet1
Index | Frequency (Hz) | Z' (Ω) | -Z'' (Ω) | Z (Ω) | -Phase (°) | Time (s)
1 | 1000000 | 1.829851 | -4.183472 | 4.566158 | -66.37543 | 13.03413
2 | 794330 | 1.309691 | -3.484708 | 3.722698 | -69.40179 | 14.86016
3 | 630960 | 0.976011 | -2.828852 | 2.992491 | -70.96454 | 16.7662
4 | 501190 | 0.7452277 | -2.309104 | 2.426381 | -72.11332 | 18.85724
5 | 398110 | 0.5846851 | -1.879356 | 1.968206 | -72.7186 | 20.77327
6 | 316230 | 0.6056182 | -1.412947 | 1.537268 | -66.79903 | 25.18135
7 | 251190 | 0.4792952 | -1.157791 | 1.253078 | -67.51173 | 26.80238
8 | 199530 | 0.3969176 | -0.9463859 | 1.02625 | -67.24665 | 29.88444
9 | 158490 | 0.3372541 | -0.7711285 | 0.8416529 | -66.37777 | 32.8515
10 | 125890 | 0.2941729 | -0.6255194 | 0.6912396 | -64.81307 | 34.40752
11 | 100000 | 0.2633029 | -0.5069119 | 0.5712163 | -62.55149 | 38.5906
12 | 79433 | 0.2415485 | -0.4104616 | 0.4762608 | -59.52404 | 40.10663
13 | 63096 | 0.2256583 | -0.3321953 | 0.4015911 | -55.81196 | 41.81266
14 | 50119 | 0.2138769 | -0.2686548 | 0.343393 | -51.4766 | 43.52369
15 | 39811 | 0.2053195 | -0.2170156 | 0.2987505 | -46.58634 | 45.12972
16 | 31623 | 0.1986151 | -0.1750347 | 0.2647359 | -41.38895 | 46.74075
17 | 25119 | 0.1929226 | -0.1410045 | 0.238959 | -36.16256 | 48.34178
18 | 19953 | 0.1889372 | -0.1134996 | 0.2204074 | -30.99436 | 49.95281
19 | 15849 | 0.1864293 | -0.09126444 | 0.2075695 | -26.08356 | 51.56384
20 | 12589 | 0.1850488 | -0.07329217 | 0.1990347 | -21.607 | 53.25487
21 | 10000 | 0.1835719 | -0.0587159 | 0.1927334 | -17.737 | 56.13693
22 | 7943.3 | 0.1825109 | -0.04689902 | 0.1884403 | -14.41125 | 57.65795
23 | 6309.6 | 0.1815804 | -0.0373056 | 0.185373 | -11.60984 | 59.29399
24 | 5011.9 | 0.1811801 | -0.02952258 | 0.1835696 | -9.254784 | 60.90501
25 | 3981.1 | 0.1807312 | -0.02318272 | 0.1822119 | -7.309519 | 62.50604
26 | 3162.3 | 0.1805409 | -0.01802112 | 0.1814381 | -5.700234 | 64.10707
27 | 2511.9 | 0.1804792 | -0.01384459 | 0.1810094 | -4.386581 | 65.7331
28 | 1995.3 | 0.1807369 | -0.01047134 | 0.18104 | -3.315832 | 67.35913
29 | 1584.9 | 0.180848 | -0.007734181 | 0.1810133 | -2.44883 | 69.06017
30 | 1258.9 | 0.1813288 | -0.005521905 | 0.1814128 | -1.744258 | 70.64119
31 | 1000 | 0.1815446 | -0.003741845 | 0.1815832 | -1.180765 | 72.30223
32 | 794.33 | 0.1818525 | -0.002295111 | 0.181867 | -0.7230759 | 74.00326
33 | 630.96 | 0.1822774 | -0.001159906 | 0.1822811 | -0.3645915 | 75.61429
34 | 501.19 | 0.1831359 | -0.0002105346 | 0.183136 | -0.06586769 | 77.24532
35 | 398.11 | 0.183006 | 0.0005590142 | 0.1830069 | 0.1750164 | 78.83635
36 | 316.23 | 0.1833934 | 0.001137049 | 0.183397 | 0.3552322 | 80.43238
37 | 251.19 | 0.1841745 | 0.001643808 | 0.1841819 | 0.511367 | 82.06341
38 | 199.53 | 0.1844462 | 0.001947225 | 0.1844565 | 0.6048574 | 83.66943
39 | 158.49 | 0.1849521 | 0.002202644 | 0.1849653 | 0.6823182 | 85.30547
40 | 125.89 | 0.1857275 | 0.002402705 | 0.1857431 | 0.7411782 | 87.0015
41 | 100 | 0.1859071 | 0.002520199 | 0.1859242 | 0.7766669 | 88.65253
42 | 79.433 | 0.1863209 | 0.0025646 | 0.1863386 | 0.7885936 | 90.37856
43 | 63.096 | 0.1872192 | 0.002627087 | 0.1872376 | 0.80393 | 92.13459
44 | 50.119 | 0.1877778 | 0.002630373 | 0.1877962 | 0.8025412 | 93.90062
45 | 39.811 | 0.188251 | 0.002649364 | 0.1882696 | 0.8063031 | 103.2868
46 | 31.623 | 0.18902 | 0.002700139 | 0.1890393 | 0.8184111 | 105.1928
47 | 25.119 | 0.189261 | 0.002714251 | 0.1892805 | 0.8216403 | 107.0589
48 | 19.953 | 0.1890822 | 0.002750582 | 0.1891022 | 0.8334239 | 110.4859
49 | 15.849 | 0.1903578 | 0.002824782 | 0.1903788 | 0.8501682 | 112.627
50 | 12.589 | 0.1914779 | 0.00277815 | 0.191498 | 0.8312454 | 114.888
51 | 10 | 0.1918844 | 0.002744093 | 0.191904 | 0.8193176 | 117.4641
52 | 7.9433 | 0.1923241 | 0.002661559 | 0.1923425 | 0.7928616 | 120.0651
53 | 6.3096 | 0.1928542 | 0.002525444 | 0.1928707 | 0.7502509 | 122.7862
54 | 5.0119 | 0.193102 | 0.002414074 | 0.1931171 | 0.7162487 | 125.4922
55 | 3.9811 | 0.1933696 | 0.002272438 | 0.193383 | 0.6732967 | 128.2683
56 | 3.1623 | 0.1937595 | 0.002179636 | 0.1937718 | 0.6445033 | 131.1893
57 | 2.5119 | 0.1938958 | 0.00202312 | 0.1939064 | 0.5978057 | 134.0054
58 | 1.9953 | 0.193958 | 0.001944007 | 0.1939678 | 0.5742463 | 136.9814
59 | 1.5849 | 0.1941093 | 0.001909221 | 0.1941187 | 0.5635317 | 140.1375
60 | 1.2589 | 0.1943733 | 0.001820544 | 0.1943818 | 0.5366293 | 143.2635
61 | 1 | 0.1941985 | 0.001854789 | 0.1942074 | 0.5472151 | 146.8046
62 | 0.79433 | 0.1940936 | 0.001860111 | 0.1941025 | 0.5490818 | 150.3957
63 | 0.63096 | 0.1941505 | 0.001966365 | 0.1941605 | 0.5802743 | 154.2417
64 | 0.50119 | 0.1944033 | 0.001922463 | 0.1944128 | 0.566582 | 158.3428
65 | 0.39811 | 0.1947398 | 0.002083498 | 0.1947509 | 0.6129774 | 162.8639
66 | 0.31623 | 0.1951144 | 0.002313463 | 0.1951281 | 0.6793218 | 167.935
67 | 0.25119 | 0.1954572 | 0.002295065 | 0.1954706 | 0.6727383 | 173.6711
68 | 0.19953 | 0.1954703 | 0.00257949 | 0.1954874 | 0.7560496 | 180.2572
69 | 0.15849 | 0.1955993 | 0.002888361 | 0.1956206 | 0.8460097 | 187.8634
70 | 0.12589 | 0.1960089 | 0.003021561 | 0.1960322 | 0.8831689 | 196.6645
71 | 0.1 | 0.1964294 | 0.003200867 | 0.1964555 | 0.9335666 | 207.1657
72 | 0.079433 | 0.1967416 | 0.003751432 | 0.1967774 | 1.092373 | 219.822
73 | 0.063096 | 0.1968172 | 0.004190782 | 0.1968618 | 1.219801 | 234.9732
74 | 0.050119 | 0.1972129 | 0.0045384 | 0.1972651 | 1.318297 | 253.3296
75 | 0.039811 | 0.1973676 | 0.00532688 | 0.1974395 | 1.546017 | 275.786
76 | 0.031623 | 0.1980948 | 0.006093722 | 0.1981885 | 1.761957 | 303.4125
77 | 0.025119 | 0.1986965 | 0.006831211 | 0.1988138 | 1.969061 | 337.6091
78 | 0.019953 | 0.1988909 | 0.007858011 | 0.199046 | 2.262531 | 379.9359
79 | 0.015849 | 0.1996945 | 0.008761249 | 0.1998866 | 2.512142 | 432.6479
80 | 0.012589 | 0.2001718 | 0.01010944 | 0.2004269 | 2.8912 | 498.3301
81 | 0.01 | 0.2016869 | 0.01166991 | 0.2020242 | 3.311529 | 580.3576