## Sheet1
Index | Frequency (Hz) | Z' (Ω) | -Z'' (Ω) | Z (Ω) | -Phase (°) | Time (s)
1 | 1000000 | 1.904259 | -4.404081 | 4.798139 | -66.61706 | 13.79614
2 | 794330 | 1.363807 | -3.664731 | 3.910272 | -69.58756 | 15.65217
3 | 630960 | 1.019485 | -2.972021 | 3.142015 | -71.06662 | 17.57821
4 | 501190 | 0.7799098 | -2.421664 | 2.544154 | -72.14857 | 19.59925
5 | 398110 | 0.6145048 | -1.966359 | 2.060141 | -72.6455 | 21.51528
6 | 316230 | 0.5001031 | -1.592753 | 1.669421 | -72.56841 | 23.32632
7 | 251190 | 0.5093348 | -1.206977 | 1.310044 | -67.12064 | 27.7094
8 | 199530 | 0.4258693 | -0.9856073 | 1.073679 | -66.6314 | 30.68146
9 | 158490 | 0.3645837 | -0.8018374 | 0.8808317 | -65.5494 | 32.29248
10 | 125890 | 0.3212123 | -0.6502197 | 0.7252331 | -63.71036 | 33.89351
11 | 100000 | 0.2908151 | -0.5265572 | 0.6015279 | -61.08833 | 38.09159
12 | 79433 | 0.2688459 | -0.4261969 | 0.5039067 | -57.75619 | 39.61262
13 | 63096 | 0.2527829 | -0.3449159 | 0.4276285 | -53.76295 | 41.31865
14 | 50119 | 0.240849 | -0.279064 | 0.3686257 | -49.20384 | 43.02968
15 | 39811 | 0.2317231 | -0.2255601 | 0.3233774 | -44.22785 | 44.67571
16 | 31623 | 0.2247861 | -0.182196 | 0.2893513 | -39.02582 | 46.27674
17 | 25119 | 0.2195536 | -0.1469856 | 0.2642131 | -33.80131 | 47.88277
18 | 19953 | 0.2155049 | -0.1184029 | 0.2458894 | -28.78531 | 49.5838
19 | 15849 | 0.2123646 | -0.09514156 | 0.2327029 | -24.13288 | 51.18983
20 | 12589 | 0.2103012 | -0.07644495 | 0.2237642 | -19.97632 | 52.80586
21 | 10000 | 0.2084522 | -0.06119978 | 0.2172504 | -16.36179 | 55.71292
22 | 7943.3 | 0.2072558 | -0.0488963 | 0.2129456 | -13.27463 | 57.22894
23 | 6309.6 | 0.2063834 | -0.03887905 | 0.2100135 | -10.6685 | 58.86998
24 | 5011.9 | 0.2056843 | -0.03072664 | 0.2079667 | -8.496434 | 60.47601
25 | 3981.1 | 0.205332 | -0.02412568 | 0.2067444 | -6.7013 | 62.07703
26 | 3162.3 | 0.205157 | -0.01876159 | 0.2060131 | -5.22516 | 63.66806
27 | 2511.9 | 0.2051823 | -0.0144218 | 0.2056886 | -4.020578 | 65.28409
28 | 1995.3 | 0.2053464 | -0.01092939 | 0.205637 | -3.046646 | 66.87512
29 | 1584.9 | 0.2055224 | -0.008069523 | 0.2056808 | -2.248476 | 68.45115
30 | 1258.9 | 0.2057332 | -0.005783025 | 0.2058145 | -1.610122 | 70.03218
31 | 1000 | 0.2061413 | -0.003925297 | 0.2061787 | -1.090882 | 71.66321
32 | 794.33 | 0.2065216 | -0.002446877 | 0.2065361 | -0.6788111 | 73.37424
33 | 630.96 | 0.2069375 | -0.001257353 | 0.2069413 | -0.3481252 | 74.96027
34 | 501.19 | 0.2072448 | -0.0002663958 | 0.2072449 | -0.07364888 | 76.5713
35 | 398.11 | 0.2077919 | 0.0004920458 | 0.2077925 | 0.1356746 | 78.15233
36 | 316.23 | 0.2082323 | 0.001107513 | 0.2082352 | 0.304733 | 79.76336
37 | 251.19 | 0.2086523 | 0.001554377 | 0.2086581 | 0.426823 | 81.40939
38 | 199.53 | 0.2091217 | 0.001936323 | 0.2091306 | 0.5305044 | 83.02042
39 | 158.49 | 0.2095618 | 0.002223288 | 0.2095736 | 0.607841 | 84.66145
40 | 125.89 | 0.2100684 | 0.002419651 | 0.2100824 | 0.6599263 | 86.35748
41 | 100 | 0.210448 | 0.002509865 | 0.210463 | 0.6832941 | 88.01351
42 | 79.433 | 0.2109783 | 0.002596058 | 0.2109943 | 0.7049808 | 89.71955
43 | 63.096 | 0.2113623 | 0.002669558 | 0.2113792 | 0.7236213 | 91.47558
44 | 50.119 | 0.2118796 | 0.002672731 | 0.2118964 | 0.7227128 | 93.23661
45 | 39.811 | 0.2120934 | 0.002685818 | 0.2121104 | 0.7255193 | 103.9528
46 | 31.623 | 0.2124793 | 0.002748211 | 0.2124971 | 0.7410233 | 105.8638
47 | 25.119 | 0.2129429 | 0.002782301 | 0.2129611 | 0.7485811 | 107.7249
48 | 19.953 | 0.2132438 | 0.002827938 | 0.2132625845 | 0.7597847 | 111.1769
49 | 15.849 | 0.2138006 | 0.00280494 | 0.213819 | 0.7516445 | 113.318
50 | 12.589 | 0.2140906 | 0.002861056 | 0.2141097 | 0.7656418 | 115.569
51 | 10 | 0.2145023 | 0.002841716 | 0.2145212 | 0.7590071 | 118.1551
52 | 7.9433 | 0.2150464 | 0.00276019 | 0.2150641 | 0.7353694 | 120.7411
53 | 6.3096 | 0.2155534 | 0.002637238 | 0.2155695 | 0.7009635 | 123.4472
54 | 5.0119 | 0.2158949 | 0.002437845 | 0.2159086 | 0.6469458 | 126.1732
55 | 3.9811 | 0.216192 | 0.002348942 | 0.2162047 | 0.6224984 | 128.8843
56 | 3.1623 | 0.2165396 | 0.002256554 | 0.2165514 | 0.5970562 | 131.6303
57 | 2.5119 | 0.2167763 | 0.002159042 | 0.216787 | 0.5706339 | 134.5164
58 | 1.9953 | 0.2171447 | 0.002041567 | 0.2171543 | 0.5386718 | 137.4724
59 | 1.5849 | 0.2171335 | 0.001911329 | 0.2171419 | 0.5043361 | 140.5885
60 | 1.2589 | 0.2174781 | 0.001895032 | 0.2174863 | 0.499244 | 143.7995
61 | 1 | 0.217823 | 0.001972153 | 0.217832 | 0.5187374 | 147.3456
62 | 0.79433 | 0.2179561 | 0.002106984 | 0.2179663 | 0.5538619 | 150.9717
63 | 0.63096 | 0.2181382 | 0.001881069 | 0.2181463 | 0.4940659 | 154.7928
64 | 0.50119 | 0.2182501 | 0.002086725 | 0.2182601 | 0.5477976 | 158.8738
65 | 0.39811 | 0.2184578 | 0.002170907 | 0.2184686 | 0.5693534 | 163.4499
66 | 0.31623 | 0.2187521 | 0.002225009 | 0.2187634 | 0.5827565 | 168.526
67 | 0.25119 | 0.2189036 | 0.002452277 | 0.2189173 | 0.6418317 | 174.2571
68 | 0.19953 | 0.2191286 | 0.002661202 | 0.2191448 | 0.695793 | 180.8232
69 | 0.15849 | 0.2194131 | 0.002815093 | 0.2194312 | 0.7350705 | 188.4144
70 | 0.12589 | 0.2197516 | 0.003153247 | 0.2197742 | 0.822089 | 197.2305
71 | 0.1 | 0.2200389 | 0.003553811 | 0.2200676 | 0.925294 | 207.7267
72 | 0.079433 | 0.2203829 | 0.003833957 | 0.2204162 | 0.9966627 | 220.293
73 | 0.063096 | 0.2206924 | 0.004298658 | 0.2207343 | 1.115869 | 235.3992
74 | 0.050119 | 0.2210006 | 0.004898233 | 0.2210549 | 1.26969 | 253.7606
75 | 0.039811 | 0.2213499 | 0.005520506 | 0.2214187 | 1.428671 | 276.292
76 | 0.031623 | 0.221867 | 0.006095413 | 0.2219507 | 1.573707 | 303.9035
77 | 0.025119 | 0.2227306 | 0.007110858 | 0.2228441 | 1.828594 | 338.1101
78 | 0.019953 | 0.223481 | 0.008292268 | 0.2236348 | 2.124987 | 380.4819
79 | 0.015849 | 0.2242619 | 0.009789413 | 0.2244754 | 2.499472 | 433.1039
80 | 0.012589 | 0.2251351 | 0.01137382 | 0.2254222 | 2.892124 | 498.7061
81 | 0.01 | 0.2261148 | 0.01329844 | 0.2265055 | 3.365846 | 580.7236