## Sheet1
Index | Frequency (Hz) | Z' (Ω) | -Z'' (Ω) | Z (Ω) | -Phase (°) | Time (s)
1 | 1000000 | 2.003976 | -4.40693 | 4.841173 | -65.54715 | 13.88215
2 | 794330 | 1.468679 | -3.670678 | 3.953593 | -68.19311 | 15.76318
3 | 630960 | 1.125796 | -2.981603 | 3.187063 | -69.31442 | 17.76922
4 | 501190 | 0.8846358 | -2.433378 | 2.589191 | -70.02166 | 19.80025
5 | 398110 | 0.7164708 | -1.981354 | 2.106915 | -70.11967 | 21.71629
6 | 316230 | 0.6005943 | -1.612855 | 1.721051 | -69.5757 | 23.51732
7 | 251190 | 0.6047062 | -1.222812 | 1.364162 | -63.68663 | 26.60438
8 | 199530 | 0.5164559 | -1.005351 | 1.130246 | -62.8101 | 28.22041
9 | 158490 | 0.4492396 | -0.8251128 | 0.9394825 | -61.43354 | 29.91644
10 | 125890 | 0.3998617 | -0.6753501 | 0.7848485 | -59.37105 | 31.51747
11 | 100000 | 0.3621553 | -0.5518756 | 0.6600933 | -56.72606 | 35.71055
12 | 79433 | 0.3336919 | -0.4500523 | 0.5602655 | -53.44486 | 37.28658
13 | 63096 | 0.3119743 | -0.3658423 | 0.4807999 | -49.54391 | 38.99761
14 | 50119 | 0.2956913 | -0.2966041 | 0.4188166 | -45.0883 | 40.70364
15 | 39811 | 0.2841154 | -0.2401939 | 0.3720412 | -40.21149 | 42.42967
16 | 31623 | 0.27576 | -0.1942282 | 0.3372954 | -35.15848 | 44.0407
17 | 25119 | 0.2692306 | -0.1562772 | 0.3113 | -30.13339 | 45.64173
18 | 19953 | 0.2644629 | -0.1256739 | 0.2928046 | -25.41727 | 47.25776
19 | 15849 | 0.2609352 | -0.1009165 | 0.2797701 | -21.14394 | 48.86879
20 | 12589 | 0.2583419 | -0.080878 | 0.2707061 | -17.38355 | 50.47982
21 | 10000 | 0.2555188 | -0.06441113 | 0.2635121 | -14.14834 | 53.38188
22 | 7943.3 | 0.2538025 | -0.05142962 | 0.2589608 | -11.4551 | 54.9079
23 | 6309.6 | 0.2524536 | -0.04086262 | 0.2557393 | -9.194262 | 56.50893
24 | 5011.9 | 0.251855 | -0.03229136 | 0.2539167 | -7.306265 | 58.12996
25 | 3981.1 | 0.2516033 | -0.02533872 | 0.252876 | -5.750812 | 59.79599
26 | 3162.3 | 0.2515266 | -0.01971194 | 0.2522978 | -4.481067 | 61.39702
27 | 2511.9 | 0.2514516 | -0.01515229 | 0.2519077 | -3.448433 | 63.01305
28 | 1995.3 | 0.2516572 | -0.01148239 | 0.251919 | -2.61243 | 64.63408
29 | 1584.9 | 0.2523116 | -0.008524819 | 0.2524556 | -1.935109 | 66.21011
30 | 1258.9 | 0.2524649 | -0.006139594 | 0.2525396 | -1.393079 | 67.79614
31 | 1000 | 0.2524972 | -0.004211445 | 0.2525323 | -0.9555579 | 69.41717
32 | 794.33 | 0.253101 | -0.002675773 | 0.2531152 | -0.6057059 | 71.0432
33 | 630.96 | 0.2532688 | -0.001425305 | 0.2532728 | -0.3224365 | 72.64423
34 | 501.19 | 0.2536044 | -0.0004402256 | 0.2536048 | -0.09945823 | 74.26026
35 | 398.11 | 0.2539443 | 0.0003653153 | 0.2539446 | 0.08242362 | 75.83629
36 | 316.23 | 0.2541257 | 0.001030344 | 0.2541278 | 0.2323024 | 77.43732
37 | 251.19 | 0.2544766 | 0.001518261 | 0.2544811 | 0.3418347 | 79.08835
38 | 199.53 | 0.2551164 | 0.001935706 | 0.2551238 | 0.4347257 | 80.69438
39 | 158.49 | 0.2556929 | 0.00218365 | 0.2557022 | 0.4893013 | 82.33541
40 | 125.89 | 0.2559679 | 0.002390175 | 0.255979 | 0.5350005 | 84.01144
41 | 100 | 0.256273 | 0.002505762 | 0.2562853 | 0.5602034 | 85.65747
42 | 79.433 | 0.256601 | 0.002600274 | 0.2566142 | 0.5805886 | 87.3635
43 | 63.096 | 0.2572002 | 0.002567064 | 0.257213 | 0.5718389 | 89.13954
44 | 50.119 | 0.2570865 | 0.002660492 | 0.2571002 | 0.5929115 | 90.90557
45 | 39.811 | 0.2571115 | 0.002697284 | 0.2571257 | 0.6010517 | 100.2967
46 | 31.623 | 0.2571729 | 0.002745645 | 0.2571875 | 0.6116816 | 103.4878
47 | 25.119 | 0.257551 | 0.002803528 | 0.2575663 | 0.6236588 | 105.3738
48 | 19.953 | 0.2578296 | 0.002871229 | 0.2578456 | 0.6380279 | 108.8009
49 | 15.849 | 0.2579354 | 0.002801832 | 0.2579506 | 0.6223528 | 110.9469
50 | 12.589 | 0.258222 | 0.002783125 | 0.258237 | 0.617512 | 113.283
51 | 10 | 0.2584317 | 0.002746227 | 0.2584463 | 0.6088312 | 115.864
52 | 7.9433 | 0.2587329 | 0.002821201 | 0.2587483 | 0.6247234 | 118.5551
53 | 6.3096 | 0.2591837 | 0.00268963 | 0.2591977 | 0.5945546 | 121.2561
54 | 5.0119 | 0.2594437 | 0.002561189 | 0.2594563 | 0.5655969 | 123.9372
55 | 3.9811 | 0.2598024 | 0.002444336 | 0.2598139 | 0.5390482 | 126.6432
56 | 3.1623 | 0.2601446 | 0.002196952 | 0.2601539 | 0.4838582 | 129.4743
57 | 2.5119 | 0.2604196 | 0.002084324 | 0.260428 | 0.4585692 | 132.3753
58 | 1.9953 | 0.2605781 | 0.002036217 | 0.2605861 | 0.4477133 | 135.3514
59 | 1.5849 | 0.2608619 | 0.001882879 | 0.2608687 | 0.4135489 | 138.4625
60 | 1.2589 | 0.2608947 | 0.00190245 | 0.2609016 | 0.4177948 | 141.6785
61 | 1 | 0.2608836 | 0.001925966 | 0.2608907 | 0.4229769 | 145.2746
62 | 0.79433 | 0.2613959 | 0.002030263 | 0.2614037 | 0.4450076 | 148.8506
63 | 0.63096 | 0.2615055 | 0.00198611 | 0.261513 | 0.4351477 | 152.6817
64 | 0.50119 | 0.2613159 | 0.002072192 | 0.2613241 | 0.4543366 | 156.7628
65 | 0.39811 | 0.2614196 | 0.002111483 | 0.2614282 | 0.4627672 | 161.3339
66 | 0.31623 | 0.2615405 | 0.002280015 | 0.2615504 | 0.4994711 | 166.445
67 | 0.25119 | 0.2620674 | 0.002766251 | 0.262082 | 0.6047629 | 172.1811
68 | 0.19953 | 0.262672 | 0.002295997 | 0.262682 | 0.5008055 | 178.7522
69 | 0.15849 | 0.2621653 | 0.003433459 | 0.2621878 | 0.7503336 | 186.3433
70 | 0.12589 | 0.2621443 | 0.002627725 | 0.2621575 | 0.5743116 | 195.2045
71 | 0.1 | 0.2633231 | 0.003228916 | 0.2633428 | 0.7025362 | 205.7357
72 | 0.079433 | 0.2630488 | 0.004734894 | 0.2630914 | 1.031216 | 218.2219
73 | 0.063096 | 0.2620962 | 0.005268505 | 0.2621492 | 1.151571 | 233.3882
74 | 0.050119 | 0.2617267 | 0.004622516 | 0.2617675 | 1.011831 | 251.8095
75 | 0.039811 | 0.2624955 | 0.00435444 | 0.2625317 | 0.9503709 | 274.266
76 | 0.031623 | 0.263823 | 0.004139429 | 0.2638554 | 0.8989072 | 301.9075
77 | 0.025119 | 0.2655586 | 0.004627028 | 0.2655989 | 0.9982064 | 336.0791
78 | 0.019953 | 0.2674234 | 0.005655961 | 0.2674832 | 1.211616 | 378.4709
79 | 0.015849 | 0.2691693 | 0.007061584 | 0.2692619 | 1.502795 | 431.0929
80 | 0.012589 | 0.2714707 | 0.009028265 | 0.2716208 | 1.904776 | 496.7801
81 | 0.01 | 0.272721 | 0.01143997 | 0.2729608 | 2.402008 | 578.8126