## Sheet1
Index | Frequency (Hz) | Z' (Ω) | -Z'' (Ω) | Z (Ω) | -Phase (°) | Time (s)
1 | 1000000 | 1.832175 | -4.193836 | 4.576584 | -66.40077 | 13.78514
2 | 794330 | 1.318917 | -3.496115 | 3.736624 | -69.33091 | 15.63618
3 | 630960 | 0.9883458 | -2.842453 | 3.00938 | -70.82699 | 17.59221
4 | 501190 | 0.756709 | -2.321331 | 2.441554 | -71.94504 | 19.61325
5 | 398110 | 0.5941977 | -1.889658 | 1.980878 | -72.54439 | 21.54929
6 | 316230 | 0.6145365 | -1.421412 | 1.548569 | -66.61913 | 25.96237
7 | 251190 | 0.4869017 | -1.165789 | 1.263383 | -67.33173 | 27.5784
8 | 199530 | 0.4040296 | -0.9538301 | 1.035872 | -67.04314 | 29.26943
9 | 158490 | 0.3424748 | -0.776725 | 0.8488761 | -66.20629 | 30.98546
10 | 125890 | 0.2992318 | -0.6310168 | 0.6983708 | -64.62942 | 32.61149
11 | 100000 | 0.2685794 | -0.5116667 | 0.5778735 | -62.30453 | 36.80457
12 | 79433 | 0.2464002 | -0.4146108 | 0.482302 | -59.2773 | 38.3156
13 | 63096 | 0.2301787 | -0.3355742 | 0.4069303 | -55.5528 | 40.02163
14 | 50119 | 0.2180552 | -0.2714351 | 0.3481739 | -51.22362 | 41.72766
15 | 39811 | 0.2090422 | -0.2194294 | 0.3030642 | -46.38872 | 43.34369
16 | 31623 | 0.2021902 | -0.1772087 | 0.2688564 | -41.23281 | 44.94472
17 | 25119 | 0.1970644 | -0.1428983 | 0.2434221 | -35.94717 | 46.55075
18 | 19953 | 0.1932647 | -0.1150809 | 0.224933 | -30.772 | 48.15678
19 | 15849 | 0.1903624 | -0.09254354 | 0.2116652 | -25.92643 | 49.78281
20 | 12589 | 0.188157 | -0.07430932 | 0.2022991 | -21.55067 | 51.38384
21 | 10000 | 0.186369 | -0.05949528 | 0.1956351 | -17.70484 | 54.27589
22 | 7943.3 | 0.1851658 | -0.0475401 | 0.1911713 | -14.3993 | 55.79692
23 | 6309.6 | 0.1842967 | -0.03782412 | 0.1881381 | -11.59804 | 57.40795
24 | 5011.9 | 0.1836625 | -0.02991433 | 0.1860827 | -9.250911 | 59.02398
25 | 3981.1 | 0.1833708 | -0.02349442 | 0.1848698 | -7.301254 | 60.62501
26 | 3162.3 | 0.1831315 | -0.01827291 | 0.1840408 | -5.698129 | 62.22104
27 | 2511.9 | 0.1830119 | -0.0140416 | 0.1835498 | -4.387428 | 63.82207
28 | 1995.3 | 0.1832045 | -0.01062578 | 0.1835124 | -3.319412 | 65.4331
29 | 1584.9 | 0.183321 | -0.007880037 | 0.1834903 | -2.461339 | 66.99913
30 | 1258.9 | 0.18358 | -0.005635193 | 0.1836664 | -1.758206 | 68.57516
31 | 1000 | 0.1836944 | -0.003854131 | 0.1837348 | -1.201959 | 70.35119
32 | 794.33 | 0.1841441 | -0.002414451 | 0.18416 | -0.7512045 | 72.06222
33 | 630.96 | 0.1844562 | -0.001242052 | 0.1844604 | -0.3858003 | 73.64825
34 | 501.19 | 0.1849273 | -0.0002760603 | 0.1849275 | -0.08553132 | 75.26428
35 | 398.11 | 0.1852643 | 0.0004620124 | 0.1852648 | 0.142884 | 76.84531
36 | 316.23 | 0.1857705 | 0.001040047 | 0.1857734 | 0.3207703 | 78.47134
37 | 251.19 | 0.1861397 | 0.00150213 | 0.1861458 | 0.4623614 | 80.11237
38 | 199.53 | 0.1866288 | 0.001867469 | 0.1866382 | 0.5733012 | 81.7234
39 | 158.49 | 0.1871442 | 0.00209816 | 0.1871559 | 0.6423426 | 83.36443
40 | 125.89 | 0.18746 | 0.002286468 | 0.187474 | 0.6988075 | 85.08546
41 | 100 | 0.1876715 | 0.002409661 | 0.187687 | 0.7356246 | 86.73149
42 | 79.433 | 0.1881962 | 0.002467314 | 0.1882124 | 0.7511235 | 88.44752
43 | 63.096 | 0.1886193 | 0.002521597 | 0.1886362 | 0.7659251 | 90.28356
44 | 50.119 | 0.1888247 | 0.00257441 | 0.1888422 | 0.7811145 | 92.03959
45 | 39.811 | 0.1892051 | 0.002566902 | 0.1892225 | 0.7772713 | 101.4258
46 | 31.623 | 0.1895921 | 0.002589083 | 0.1896097 | 0.7823868 | 103.3518
47 | 25.119 | 0.1900231 | 0.002637361 | 0.1900414 | 0.7951664 | 105.2028
48 | 19.953 | 0.1905888 | 0.002697521 | 0.1906079 | 0.8108884 | 108.6449
49 | 15.849 | 0.1909104 | 0.00266573 | 0.190929 | 0.7999835 | 110.7909
50 | 12.589 | 0.191198 | 0.002670409 | 0.1912166 | 0.800182 | 113.037
51 | 10 | 0.191828 | 0.002528564 | 0.1918446 | 0.7551959 | 115.618
52 | 7.9433 | 0.1920204 | 0.00251051 | 0.1920368 | 0.7490529 | 118.2491
53 | 6.3096 | 0.1925038 | 0.002407097 | 0.1925189 | 0.716398 | 120.9701
54 | 5.0119 | 0.1927925 | 0.002280924 | 0.192806 | 0.6778335 | 123.6862
55 | 3.9811 | 0.1933121 | 0.002142651 | 0.193324 | 0.6350344 | 126.3822
56 | 3.1623 | 0.193568 | 0.002034908 | 0.1935787 | 0.602307 | 129.1383
57 | 2.5119 | 0.1936793 | 0.001977183 | 0.1936894 | 0.5848862 | 132.0143
58 | 1.9953 | 0.1938404 | 0.001960935 | 0.1938503 | 0.5795978 | 135.0654
59 | 1.5849 | 0.1941023 | 0.001634941 | 0.1941092 | 0.4825962 | 138.0714
60 | 1.2589 | 0.1941682 | 0.001641813 | 0.1941752 | 0.4844598 | 141.2975
61 | 1 | 0.1943783 | 0.001460668 | 0.1943838 | 0.4305448 | 144.8886
62 | 0.79433 | 0.1948818 | 0.001624886 | 0.1948885 | 0.4777099 | 148.4496
63 | 0.63096 | 0.1949435 | 0.00136138 | 0.1949483 | 0.4001163 | 152.2707
64 | 0.50119 | 0.1948481 | 0.002203013 | 0.1948606 | 0.6477763 | 156.3468
65 | 0.39811 | 0.1946919 | 0.002206907 | 0.1947045 | 0.6494416 | 160.8329
66 | 0.31623 | 0.1949679 | 0.002625405 | 0.1949856 | 0.7714886 | 165.914
67 | 0.25119 | 0.1964977 | 0.002398635 | 0.1965123 | 0.6993712 | 171.6801
68 | 0.19953 | 0.1952033 | 0.001136941 | 0.1952067 | 0.3337093 | 178.2562
69 | 0.15849 | 0.1971122 | 0.003319142 | 0.1971401 | 0.9647035 | 185.8373
70 | 0.12589 | 0.1944461 | 0.002727627 | 0.1944652 | 0.8036741 | 194.6435
71 | 0.1 | 0.1967275 | 0.0005472614 | 0.1967283 | 0.1593864 | 205.0947
72 | 0.079433 | 0.1995917 | 0.002845962 | 0.199612 | 0.8169207 | 217.5909
73 | 0.063096 | 0.198614 | 0.006481326 | 0.1987197 | 1.869057 | 232.6872
74 | 0.050119 | 0.1954399 | 0.007437071 | 0.1955814 | 2.179223 | 251.1335
75 | 0.039811 | 0.192939 | 0.006068814 | 0.1930344 | 1.80162 | 273.62
76 | 0.031623 | 0.1919606 | 0.003635612 | 0.1919951 | 1.085016 | 301.3015
77 | 0.025119 | 0.1925915 | 0.0009535315 | 0.1925939 | 0.2836723 | 335.4181
78 | 0.019953 | 0.194174 | -0.001662811 | 0.1941811 | -0.490641 | 377.8249
79 | 0.015849 | 0.1967051 | -0.004392295 | 0.1967541 | -1.279164 | 430.5319
80 | 0.012589 | 0.1996851 | -0.006723655 | 0.1997983 | -1.928494 | 496.1641
81 | 0.01 | 0.2034107 | -0.009137178 | 0.2036158 | -2.571989 | 578.0966