## Sheet1
Index | Frequency (Hz) | Z' (Ω) | -Z'' (Ω) | Z (Ω) | -Phase (°) | Time (s)
1 | 1000000 | 1.842008 | -4.201023 | 4.587111 | -66.32416 | 15.93818
2 | 794330 | 1.324481 | -3.503478 | 3.745478 | -69.29103 | 17.78922
3 | 630960 | 0.9901554 | -2.848943 | 3.016104 | -70.83501 | 19.63025
4 | 501190 | 0.756922 | -2.326629 | 2.446657 | -71.97874 | 21.67129
5 | 398110 | 0.5932159 | -1.892076 | 1.982891 | -72.59241 | 23.58232
6 | 316230 | 0.4792196 | -1.535888 | 1.608914 | -72.67132 | 26.76938
7 | 251190 | 0.4858804 | -1.167576 | 1.264639 | -67.40562 | 31.07746
8 | 199530 | 0.4027409 | -0.9541834 | 1.035696 | -67.1164 | 32.69849
9 | 158490 | 0.3413724 | -0.7770445 | 0.8487245 | -66.28308 | 34.40453
10 | 125890 | 0.2980367 | -0.6309487 | 0.6977981 | -64.71569 | 36.00555
11 | 100000 | 0.2673759 | -0.5114266 | 0.5771023 | -62.39925 | 40.21364
12 | 79433 | 0.2450941 | -0.4139981 | 0.4811087 | -59.37373 | 41.72966
13 | 63096 | 0.2291555 | -0.3351112 | 0.4059701 | -55.63493 | 43.43569
14 | 50119 | 0.2172544 | -0.2709002 | 0.3472555 | -51.27136 | 45.14672
15 | 39811 | 0.2082861 | -0.2187598 | 0.3020579 | -46.40495 | 48.13878
16 | 31623 | 0.2015227 | -0.1764553 | 0.2678579 | -41.20572 | 49.65981
17 | 25119 | 0.1965216 | -0.1421759 | 0.2425587 | -35.88431 | 51.28083
18 | 19953 | 0.1927302 | -0.1143988 | 0.224125 | -30.69208 | 52.89186
19 | 15849 | 0.1899416 | -0.09190715 | 0.2110088 | -25.82098 | 54.50289
20 | 12589 | 0.1879724 | -0.0738194 | 0.2019478 | -21.44064 | 56.10392
21 | 10000 | 0.1863776 | -0.05911067 | 0.1955267 | -17.59671 | 59.07098
22 | 7943.3 | 0.1851746 | -0.04720892 | 0.1910976 | -14.30247 | 60.59701
23 | 6309.6 | 0.1843042 | -0.03755956 | 0.1880924 | -11.51864 | 62.20804
24 | 5011.9 | 0.1837121 | -0.02969542 | 0.1860966 | -9.181936 | 63.81407
25 | 3981.1 | 0.1833112 | -0.02332984 | 0.1847898 | -7.252988 | 65.4301
26 | 3162.3 | 0.1831614 | -0.01812576 | 0.1840561 | -5.651622 | 67.02613
27 | 2511.9 | 0.183177 | -0.01393839 | 0.1837066 | -4.351392 | 68.63716
28 | 1995.3 | 0.1833356 | -0.01054186 | 0.1836385 | -3.290903 | 70.23319
29 | 1584.9 | 0.1834737 | -0.007814332 | 0.18364 | -2.438812 | 71.80921
30 | 1258.9 | 0.1837245 | -0.005592134 | 0.1838096 | -1.743408 | 73.31525
31 | 1000 | 0.1840686 | -0.003815192 | 0.1841081 | -1.1874 | 74.92627
32 | 794.33 | 0.1844479 | -0.002372196 | 0.1844631 | -0.7368441 | 76.6473
33 | 630.96 | 0.1848142 | -0.001205826 | 0.1848181 | -0.373823 | 78.32834
34 | 501.19 | 0.1852892 | -0.0002854504 | 0.1852894 | -0.08826792 | 79.95437
35 | 398.11 | 0.1858168 | 0.0004655738 | 0.1858174 | 0.1435573 | 81.5304
36 | 316.23 | 0.1861832 | 0.00107544 | 0.1861863 | 0.3309507 | 83.15143
37 | 251.19 | 0.1865968 | 0.001559829 | 0.1866033 | 0.4789446 | 84.78246
38 | 199.53 | 0.1872873 | 0.001845969 | 0.1872964 | 0.5647091 | 86.38848
39 | 158.49 | 0.187614 | 0.0021052 | 0.1876258 | 0.6428838 | 88.02952
40 | 125.89 | 0.1880772 | 0.002319445 | 0.1880915 | 0.7065592 | 89.70555
41 | 100 | 0.1885186 | 0.00239733 | 0.1885339 | 0.7285725 | 91.36658
42 | 79.433 | 0.1889375 | 0.002439729 | 0.1889533 | 0.739813 | 93.07761
43 | 63.096 | 0.1892586 | 0.002553425 | 0.1892758 | 0.7729721 | 94.84364
44 | 50.119 | 0.1897154 | 0.002535801 | 0.1897324 | 0.7657894 | 96.60968
45 | 39.811 | 0.1901065 | 0.002593204 | 0.1901241 | 0.7815117 | 106.0009
46 | 31.623 | 0.1904287 | 0.002596887 | 0.1904464 | 0.7812975 | 107.9069
47 | 25.119 | 0.1907842 | 0.002601045 | 0.1908019 | 0.7810902 | 109.7579
48 | 19.953 | 0.1912289 | 0.002698523 | 0.1912479 | 0.8084749 | 113.2
49 | 15.849 | 0.1916656 | 0.003158866 | 0.1916916 | 0.9442141 | 115.341
50 | 12.589 | 0.1922194 | 0.002780948 | 0.1922395 | 0.8288731 | 117.5871
51 | 10 | 0.1926004 | 0.002422527 | 0.1926157 | 0.720628 | 120.1531
52 | 7.9433 | 0.1928089 | 0.002479666 | 0.1928248 | 0.7368259 | 122.7492
53 | 6.3096 | 0.1931527 | 0.002475202 | 0.1931686 | 0.7341902 | 125.4702
54 | 5.0119 | 0.193669 | 0.002585542 | 0.1936862 | 0.7648715 | 128.2013
55 | 3.9811 | 0.1940327 | 0.002348408 | 0.1940469 | 0.6934257 | 130.9073
56 | 3.1623 | 0.1951985 | 0.001683185 | 0.1952058 | 0.4940457 | 133.6534
57 | 2.5119 | 0.1943979 | 0.002031123 | 0.1944085 | 0.5986202 | 136.5544
58 | 1.9953 | 0.1948805 | 0.001933283 | 0.1948901 | 0.5683756 | 139.5255
59 | 1.5849 | 0.194724 | 0.001929963 | 0.1947335 | 0.5678555 | 142.6365
60 | 1.2589 | 0.1946851 | 0.001296132 | 0.1946894 | 0.3814456 | 145.8576
61 | 1 | 0.1949528 | 0.001339229 | 0.1949574 | 0.3935875 | 149.4687
62 | 0.79433 | 0.1958615 | 0.001511473 | 0.1958674 | 0.4421455 | 152.9497
63 | 0.63096 | 0.1948767 | 0.001992265 | 0.1948869 | 0.5857261 | 156.7708
64 | 0.50119 | 0.19563 | 0.002007074 | 0.1956403 | 0.5878078 | 160.8519
65 | 0.39811 | 0.1954209 | 0.002521148 | 0.1954372 | 0.7391386 | 165.433
66 | 0.31623 | 0.1953071 | 0.002421576 | 0.1953221 | 0.7103632 | 170.534
67 | 0.25119 | 0.1966633 | 0.002524325 | 0.1966795 | 0.7353952 | 176.2502
68 | 0.19953 | 0.1963291 | 0.001801982 | 0.1963374 | 0.5258672 | 182.8013
69 | 0.15849 | 0.1964687 | 0.001482146 | 0.1964743 | 0.4322271 | 190.3924
70 | 0.12589 | 0.1952533 | -0.00133767 | 0.1952579 | -0.3925241 | 199.1936
71 | 0.1 | 0.198246 | 0.0008533779 | 0.1982479 | 0.2466362 | 209.6798
72 | 0.079433 | 0.1988094 | 0.00347479 | 0.1988397 | 1.001314 | 222.276
73 | 0.063096 | 0.1980934 | 0.003715574 | 0.1981282 | 1.074553 | 237.3523
74 | 0.050119 | 0.1973876 | 0.006504883 | 0.1974947 | 1.887492 | 255.7436
75 | 0.039811 | 0.1970244 | 0.005387594 | 0.1970981 | 1.566351 | 278.355
76 | 0.031623 | 0.1961642 | 0.003622552 | 0.1961976 | 1.057958 | 306.0416
77 | 0.025119 | 0.1990557 | 0.002622297 | 0.1990729 | 0.7547531 | 340.1732
78 | 0.019953 | 0.1957631 | -0.00237133 | 0.1957774 | -0.6940052 | 382.56
79 | 0.015849 | 0.2004852 | -0.0007352359 | 0.2004865 | -0.2101189 | 435.2669
80 | 0.012589 | 0.2015571 | 0.0009437931 | 0.2015593 | 0.2682861 | 500.8642
81 | 0.01 | 0.2048659 | 0.0003243912 | 0.2048661 | 0.0907239 | 582.8817