## Sheet1
Index | Frequency (Hz) | Z' (Ω) | -Z'' (Ω) | Z (Ω) | -Phase (°) | Time (s)
1 | 1000000 | 1.839843 | -4.196899 | 4.582465 | -66.32825 | 13.98315
2 | 794330 | 1.321014 | -3.500916 | 3.741856 | -69.32681 | 15.80918
3 | 630960 | 0.9884527 | -2.847434 | 3.01412 | -70.85616 | 17.77521
4 | 501190 | 0.7553452 | -2.324045 | 2.443713 | -71.99516 | 19.81626
5 | 398110 | 0.5926958 | -1.891589 | 1.98227 | -72.60254 | 21.73729
6 | 316230 | 0.6131316 | -1.422454 | 1.54897 | -66.68213 | 26.15537
7 | 251190 | 0.4852303 | -1.166692 | 1.263573 | -67.41744 | 27.7814
8 | 199530 | 0.4024655 | -0.9538896 | 1.035318 | -67.12413 | 29.48743
9 | 158490 | 0.3414589 | -0.7770327 | 0.8487484 | -66.27741 | 31.20346
10 | 125890 | 0.2986789 | -0.6313619 | 0.6984461 | -64.68253 | 32.80949
11 | 100000 | 0.2684073 | -0.5119129 | 0.5780115 | -62.33098 | 37.00258
12 | 79433 | 0.2463007 | -0.4145447 | 0.4821943 | -59.28344 | 38.5286
13 | 63096 | 0.2304479 | -0.3355683 | 0.4070778 | -55.52109 | 40.23463
14 | 50119 | 0.2183486 | -0.2711783 | 0.3481577 | -51.15952 | 41.94566
15 | 39811 | 0.2094923 | -0.2191716 | 0.3031884 | -46.29353 | 43.56669
16 | 31623 | 0.2027505 | -0.1768009 | 0.2690099 | -41.08882 | 45.18272
17 | 25119 | 0.1977953 | -0.1425221 | 0.243794 | -35.77476 | 46.79876
18 | 19953 | 0.1939924 | -0.1146767 | 0.2253526 | -30.58904 | 48.40978
19 | 15849 | 0.1911904 | -0.09219662 | 0.2122593 | -25.74448 | 50.05081
20 | 12589 | 0.1891717 | -0.07402746 | 0.2031403 | -21.37161 | 51.66684
21 | 10000 | 0.1870851 | -0.05925284 | 0.1962441 | -17.57382 | 54.5739
22 | 7943.3 | 0.1859466 | -0.04735076 | 0.1918807 | -14.28657 | 56.09493
23 | 6309.6 | 0.1849331 | -0.03767463 | 0.1887317 | -11.51474 | 57.71095
24 | 5011.9 | 0.1840211 | -0.02977956 | 0.1864151 | -9.192308 | 59.33199
25 | 3981.1 | 0.1837066 | -0.02341024 | 0.1851922 | -7.262218 | 61.02302
26 | 3162.3 | 0.1831934 | -0.01820895 | 0.1840961 | -5.676408 | 62.62905
27 | 2511.9 | 0.1833552 | -0.01400391 | 0.1838892 | -4.367534 | 64.23508
28 | 1995.3 | 0.1835191 | -0.01058238 | 0.183824 | -3.30023 | 65.8411
29 | 1584.9 | 0.183892 | -0.007840963 | 0.1840591 | -2.441554 | 67.42714
30 | 1258.9 | 0.1843483 | -0.005631745 | 0.1844343 | -1.749812 | 69.01316
31 | 1000 | 0.1845751 | -0.003813899 | 0.1846145 | -1.183741 | 70.6542
32 | 794.33 | 0.1850887 | -0.002384833 | 0.1851041 | -0.7382045 | 72.36523
33 | 630.96 | 0.1855277 | -0.001229009 | 0.1855317 | -0.3795445 | 73.96626
34 | 501.19 | 0.1859779 | -0.0002831805 | 0.1859781 | -0.08724175 | 75.61229
35 | 398.11 | 0.1864578 | 0.0004598252 | 0.1864584 | 0.1412973 | 77.21832
36 | 316.23 | 0.1869213 | 0.001073938 | 0.1869244 | 0.3291836 | 78.92435
37 | 251.19 | 0.1872868 | 0.001517271 | 0.1872929 | 0.4641616 | 80.58538
38 | 199.53 | 0.1879508 | 0.001867876 | 0.1879601 | 0.5693932 | 82.27141
39 | 158.49 | 0.1883572 | 0.002132222 | 0.1883693 | 0.6485662 | 83.90744
40 | 125.89 | 0.1888182 | 0.002299719 | 0.1888322 | 0.6978016 | 85.59347
41 | 100 | 0.1892851 | 0.002419005 | 0.1893005 | 0.7321827 | 87.2445
42 | 79.433 | 0.1897084 | 0.002503079 | 0.1897249 | 0.7559367 | 88.95554
43 | 63.096 | 0.1901641 | 0.002515029 | 0.1901807 | 0.7577254 | 90.72157
44 | 50.119 | 0.1903736 | 0.002525069 | 0.1903903 | 0.7599129 | 92.4826
45 | 39.811 | 0.1908097 | 0.002586546 | 0.1908272 | 0.7766329 | 103.2888
46 | 31.623 | 0.1913047 | 0.002605324 | 0.1913224 | 0.7802466 | 105.1998
47 | 25.119 | 0.1915674 | 0.002667785 | 0.191586 | 0.7978547 | 107.1359
48 | 19.953 | 0.1919018 | 0.002644722 | 0.19192 | 0.7895799 | 110.5779
49 | 15.849 | 0.1923675 | 0.002703444 | 0.1923865 | 0.8051553 | 112.724
50 | 12.589 | 0.1926377 | 0.002705644 | 0.1926567 | 0.8046802 | 114.995
51 | 10 | 0.1929636 | 0.002658044 | 0.192982 | 0.7891904 | 117.5911
52 | 7.9433 | 0.1933645 | 0.002612626 | 0.1933822 | 0.7740994 | 120.2071
53 | 6.3096 | 0.1937531 | 0.002464611 | 0.1937688 | 0.7287841 | 122.9382
54 | 5.0119 | 0.1940458 | 0.002382724 | 0.1940605 | 0.7035099 | 125.7242
55 | 3.9811 | 0.1943497 | 0.002227439 | 0.1943625 | 0.6566374 | 128.4353
56 | 3.1623 | 0.1945933 | 0.002069809 | 0.1946043 | 0.6094087 | 131.2913
57 | 2.5119 | 0.1949588 | 0.001989319 | 0.1949689 | 0.5846141 | 134.1174
58 | 1.9953 | 0.1951614 | 0.001918379 | 0.1951708 | 0.5631826 | 137.1584
59 | 1.5849 | 0.1954154 | 0.001844106 | 0.1954241 | 0.5406757 | 140.2745
60 | 1.2589 | 0.1956144 | 0.001819304 | 0.1956229 | 0.5328618 | 143.4105
61 | 1 | 0.1957665 | 0.001738521 | 0.1957742 | 0.5088066 | 146.9516
62 | 0.79433 | 0.1960495 | 0.001546902 | 0.1960556 | 0.4520753 | 150.4477
63 | 0.63096 | 0.196094 | 0.001724615 | 0.1961016 | 0.5038941 | 154.2887
64 | 0.50119 | 0.1967065 | 0.001993738 | 0.1967166 | 0.5807072 | 158.3598
65 | 0.39811 | 0.1967766 | 0.002267931 | 0.1967897 | 0.660328 | 162.9209
66 | 0.31623 | 0.197182 | 0.002441184 | 0.1971971 | 0.7093062 | 168.012
67 | 0.25119 | 0.1974436 | 0.001804985 | 0.1974518 | 0.5237706 | 173.7481
68 | 0.19953 | 0.1965888 | 0.002605508 | 0.196606 | 0.7593307 | 180.2942
69 | 0.15849 | 0.1981639 | 0.002126079 | 0.1981753 | 0.6146966 | 187.8904
70 | 0.12589 | 0.1977732 | 0.003849752 | 0.1978106 | 1.11515 | 196.7115
71 | 0.1 | 0.1972665 | 0.002803739 | 0.1972865 | 0.8142871 | 207.1577
72 | 0.079433 | 0.1987807 | 0.002061622 | 0.1987914 | 0.5942125 | 219.729
73 | 0.063096 | 0.2008211 | 0.003403827 | 0.2008499 | 0.9710448 | 234.9102
74 | 0.050119 | 0.2011703 | 0.005688951 | 0.2012507 | 1.619851 | 253.2666
75 | 0.039811 | 0.2001729 | 0.007323081 | 0.2003068 | 2.095162 | 275.773
76 | 0.031623 | 0.1990937 | 0.007961026 | 0.1992528 | 2.289828 | 303.4545
77 | 0.025119 | 0.1981044 | 0.008063409 | 0.1982685 | 2.330813 | 337.5811
78 | 0.019953 | 0.1976394 | 0.007945053 | 0.197799 | 2.302036 | 379.9779
79 | 0.015849 | 0.1974567 | 0.007443731 | 0.197597 | 2.158916 | 432.7049
80 | 0.012589 | 0.197361 | 0.007033645 | 0.1974863 | 2.04107 | 498.3771
81 | 0.01 | 0.1979037 | 0.006535938 | 0.1980116 | 1.891555 | 580.3946