## Sheet1
Index | Frequency (Hz) | Z' (Ω) | -Z'' (Ω) | Z (Ω) | -Phase (°) | Time (s)
1 | 1000000 | 1.866984 | -4.302063 | 4.689709 | -66.5404 | 13.92714
2 | 794330 | 1.33757 | -3.584383 | 3.82582 | -69.53613 | 15.75317
3 | 630960 | 0.9997785 | -2.909674 | 3.076648 | -71.03703 | 17.77921
4 | 501190 | 0.7631176 | -2.371105 | 2.490881 | -72.15972 | 19.79525
5 | 398110 | 0.6004556 | -1.927364 | 2.018732 | -72.69597 | 21.71129
6 | 316230 | 0.4868953 | -1.561831 | 1.635966 | -72.68532 | 24.91835
7 | 251190 | 0.4950692 | -1.184168 | 1.283491 | -67.3115 | 29.21643
8 | 199530 | 0.4129366 | -0.9677147 | 1.052135 | -66.89142 | 30.90745
9 | 158490 | 0.3515971 | -0.7866219 | 0.8616232 | -65.91674 | 32.61349
10 | 125890 | 0.3091336 | -0.6384317 | 0.7093367 | -64.16338 | 34.23452
11 | 100000 | 0.2789125 | -0.51705 | 0.5874801 | -61.65623 | 38.4176
12 | 79433 | 0.2572335 | -0.4186205 | 0.4913372 | -58.43015 | 39.91862
13 | 63096 | 0.2415849 | -0.3387801 | 0.4160952 | -54.50723 | 41.62465
14 | 50119 | 0.2295338 | -0.2738962 | 0.3573583 | -50.03592 | 43.34069
15 | 39811 | 0.2206842 | -0.2216037 | 0.3127455 | -45.11911 | 44.94172
16 | 31623 | 0.2136814 | -0.1788851 | 0.2786747 | -39.93465 | 46.56274
17 | 25119 | 0.2085461 | -0.1443204 | 0.2536136 | -34.68445 | 48.17878
18 | 19953 | 0.2047032 | -0.1162929 | 0.2354303 | -29.60112 | 49.7848
19 | 15849 | 0.2016378 | -0.09348255 | 0.2222539 | -24.87319909 | 51.39083
20 | 12589 | 0.1995086 | -0.07510717 | 0.2131778 | -20.62939 | 53.02186
21 | 10000 | 0.1975828 | -0.06009967 | 0.206521 | -16.91843 | 55.90892
22 | 7943.3 | 0.1963218 | -0.04799594 | 0.2021036 | -13.73796 | 57.43495
23 | 6309.6 | 0.1955418 | -0.03817751 | 0.1992339 | -11.04743 | 59.05598
24 | 5011.9 | 0.1949743 | -0.03015753 | 0.1972928 | -8.792512 | 60.66201
25 | 3981.1 | 0.1947265 | -0.02367272 | 0.1961602 | -6.93138 | 62.26304
26 | 3162.3 | 0.1944908 | -0.0183843 | 0.1953578 | -5.399856 | 63.85907
27 | 2511.9 | 0.1945171 | -0.01413763 | 0.1950302 | -4.156985 | 65.45509
28 | 1995.3 | 0.1945274 | -0.01069425 | 0.1948211 | -3.146699 | 67.06112
29 | 1584.9 | 0.1946268 | -0.007880916 | 0.1947863 | -2.318779 | 68.63715
30 | 1258.9 | 0.1948458 | -0.005654144 | 0.1949278 | -1.662175 | 70.22818
31 | 1000 | 0.1950772 | -0.003850601 | 0.1951152 | -1.130806 | 71.83421
32 | 794.33 | 0.1954214 | -0.002367316 | 0.1954358 | -0.6940416 | 73.53524
33 | 630.96 | 0.195764 | -0.001182577 | 0.1957676 | -0.3461098 | 75.12627
34 | 501.19 | 0.1962913 | -0.0002222562 | 0.1962914 | -0.06487467 | 76.7523
35 | 398.11 | 0.1967044 | 0.0005215508 | 0.1967051 | 0.1519162 | 78.33833
36 | 316.23 | 0.1972322 | 0.001111026 | 0.1972353 | 0.3227486 | 79.94936
37 | 251.19 | 0.1977004 | 0.001560853 | 0.1977066 | 0.4523432 | 81.67039
38 | 199.53 | 0.1981967 | 0.001939631 | 0.1982062 | 0.5607013 | 83.35643
39 | 158.49 | 0.1986105 | 0.002232987 | 0.1986231 | 0.6441519 | 84.99246
40 | 125.89 | 0.199075 | 0.002325406 | 0.1990886 | 0.6692447 | 86.68349
41 | 100 | 0.1993305 | 0.0025013 | 0.1993462 | 0.7189388 | 88.33452
42 | 79.433 | 0.1998395 | 0.002573142 | 0.1998561 | 0.7377023 | 90.03555
43 | 63.096 | 0.2002835 | 0.002600233 | 0.2003003 | 0.7438158 | 91.80158
44 | 50.119 | 0.2005371 | 0.002683079 | 0.2005551 | 0.766541 | 93.56762
45 | 39.811 | 0.2008112 | 0.002686485 | 0.2008291 | 0.7664666 | 104.3238
46 | 31.623 | 0.2012782 | 0.002748376 | 0.201297 | 0.7823031 | 106.3149
47 | 25.119 | 0.2016514 | 0.002723161 | 0.2016698 | 0.7736926 | 108.1609
48 | 19.953 | 0.2020521 | 0.002844738 | 0.2020721 | 0.8066271 | 111.6029
49 | 15.849 | 0.2025319 | 0.002789688 | 0.2025511 | 0.7891459 | 113.749
50 | 12.589 | 0.2029456 | 0.002777777 | 0.2029646 | 0.7841753 | 116.01
51 | 10 | 0.2034401 | 0.002856084 | 0.2034602 | 0.8043193 | 118.6161
52 | 7.9433 | 0.2037247 | 0.002646492 | 0.2037419 | 0.7442607 | 121.2271
53 | 6.3096 | 0.2041063 | 0.002644547 | 0.2041235 | 0.7423234 | 123.9332
54 | 5.0119 | 0.2045498 | 0.00244948 | 0.2045644 | 0.6860831 | 126.6692
55 | 3.9811 | 0.2047773 | 0.002350582 | 0.2047908 | 0.6576538 | 129.3603
56 | 3.1623 | 0.2050904 | 0.002194879 | 0.2051021 | 0.6131566 | 132.1113
57 | 2.5119 | 0.2052137 | 0.002208077 | 0.2052256 | 0.6164725 | 134.9474
58 | 1.9953 | 0.2056397 | 0.001965499 | 0.2056491 | 0.5476148 | 137.9034
59 | 1.5849 | 0.2057982 | 0.001900782 | 0.205807 | 0.5291769 | 140.9295
60 | 1.2589 | 0.205943 | 0.001933635 | 0.205952 | 0.5379446 | 144.1206
61 | 1 | 0.2060908 | 0.001853943 | 0.2060991 | 0.5154053 | 147.7966
62 | 0.79433 | 0.2063648 | 0.001703839 | 0.2063718 | 0.4730484 | 151.2827
63 | 0.63096 | 0.2064702 | 0.001909008 | 0.2064791 | 0.5297374 | 155.1188
64 | 0.50119 | 0.2070162 | 0.002120174 | 0.2070271 | 0.5867791 | 159.2098
65 | 0.39811 | 0.2069398 | 0.002346142 | 0.2069531 | 0.6495526 | 163.7109
66 | 0.31623 | 0.2073436 | 0.002505925 | 0.2073587 | 0.6924349 | 168.787
67 | 0.25119 | 0.2076538 | 0.002009644 | 0.2076635 | 0.5544832 | 174.5031
68 | 0.19953 | 0.20686 | 0.002723508 | 0.2068779 | 0.7543096 | 181.0742
69 | 0.15849 | 0.2080323 | 0.002440974 | 0.2080466 | 0.6722568 | 188.6554
70 | 0.12589 | 0.2075757 | 0.003870151 | 0.2076117 | 1.068129 | 197.4565
71 | 0.1 | 0.2072741 | 0.002886493 | 0.2072942 | 0.7978476 | 208.0727
72 | 0.079433 | 0.2088758 | 0.002614019 | 0.2088922 | 0.7170023 | 220.644
73 | 0.063096 | 0.2103106 | 0.004143903 | 0.2103514 | 1.128794 | 235.7152
74 | 0.050119 | 0.2103608 | 0.006158613 | 0.2104509 | 1.676937 | 254.1516
75 | 0.039811 | 0.2095637 | 0.007440472 | 0.2096958 | 2.033409 | 276.688
76 | 0.031623 | 0.2088419 | 0.00787788 | 0.2089905 | 2.160272 | 304.3695
77 | 0.025119 | 0.2083959 | 0.007790706 | 0.2085414 | 2.140958 | 338.5962
78 | 0.019953 | 0.2082217 | 0.007832997 | 0.208369 | 2.154368 | 380.9929
79 | 0.015849 | 0.2084775 | 0.007667512 | 0.2086185 | 2.10631 | 433.6099
80 | 0.012589 | 0.2091137 | 0.00768175 | 0.2092548 | 2.103803 | 499.2021
81 | 0.01 | 0.2100947 | 0.007890865 | 0.2102428 | 2.150939 | 581.2346