## Sheet1
Index | Frequency (Hz) | Z' (Ω) | -Z'' (Ω) | Z (Ω) | -Phase (°) | Time (s)
1 | 1000000 | 1.898006 | -4.370207 | 4.764571 | -66.52442 | 14.8862
2 | 794330 | 1.35671 | -3.640373 | 3.884968 | -69.56036 | 16.72224
3 | 630960 | 1.012799 | -2.957058 | 3.125693 | -71.09356 | 18.69327
4 | 501190 | 0.7710901 | -2.41128 | 2.531571 | -72.26653 | 20.73431
5 | 398110 | 0.6049848 | -1.962255 | 2.0534 | -72.8649 | 22.66035
6 | 316230 | 0.6272521 | -1.475623 | 1.603406 | -66.97082 | 27.07343
7 | 251190 | 0.4953019 | -1.208587 | 1.306142 | -67.71525 | 28.69446
8 | 199530 | 0.4102684 | -0.988304 | 1.070077 | -67.45551 | 30.40549
9 | 158490 | 0.3472499 | -0.8048914 | 0.876603 | -66.66345 | 32.12152
10 | 125890 | 0.3028309 | -0.6535082 | 0.7202635 | -65.13734 | 33.74755
11 | 100000 | 0.2713453 | -0.530005 | 0.5954272 | -62.88903 | 37.96063
12 | 79433 | 0.248419 | -0.4292449 | 0.4959467 | -59.94053 | 39.49165
13 | 63096 | 0.2318119 | -0.347511 | 0.4177328 | -56.29419 | 41.21269
14 | 50119 | 0.2195237 | -0.2813625 | 0.356869 | -52.03805 | 42.82372
15 | 39811 | 0.2102127 | -0.2276482 | 0.3098598 | -47.2803 | 44.45475
16 | 31623 | 0.2029363 | -0.1838905 | 0.2738593 | -42.18126 | 46.06578
17 | 25119 | 0.1974667 | -0.1484546 | 0.2470463 | -36.93569 | 47.68181
18 | 19953 | 0.1933192 | -0.1197123 | 0.2273837 | -31.76773 | 49.31784
19 | 15849 | 0.1902335 | -0.09640868 | 0.2132684 | -26.8755 | 50.93387
20 | 12589 | 0.1877954 | -0.07750187 | 0.2031591 | -22.42561 | 52.5749
21 | 10000 | 0.186068 | -0.06220061 | 0.1961893 | -18.48424 | 55.49696
22 | 7943.3 | 0.1846566 | -0.04974839 | 0.1912406 | -15.07808 | 57.01798
23 | 6309.6 | 0.18369 | -0.03963269 | 0.1879169 | -12.17541 | 58.64901
24 | 5011.9 | 0.1830188 | -0.03140045 | 0.185693 | -9.735422 | 60.26004
25 | 3981.1 | 0.1825811 | -0.02471262 | 0.184246 | -7.708225 | 61.87607
26 | 3162.3 | 0.1823062 | -0.01927044 | 0.1833218 | -6.03397 | 63.4821
27 | 2511.9 | 0.1822417 | -0.01484904 | 0.1828456 | -4.658166 | 65.09313
28 | 1995.3 | 0.1823083 | -0.01128558 | 0.1826573 | -3.542307 | 66.69916
29 | 1584.9 | 0.1824311 | -0.008411926 | 0.1826249 | -2.640047 | 68.28019
30 | 1258.9 | 0.1826254 | -0.006106157 | 0.1827274 | -1.914996 | 69.86122
31 | 1000 | 0.1830536 | -0.004206484 | 0.1831019 | -1.316398 | 71.50225
32 | 794.33 | 0.1834009 | -0.002713583 | 0.183421 | -0.8476813 | 73.23828
33 | 630.96 | 0.1837585 | -0.001495281 | 0.1837646 | -0.4662174 | 74.84431
34 | 501.19 | 0.1841854 | -0.0005118173 | 0.1841861 | -0.159214 | 76.47034
35 | 398.11 | 0.1845896 | 0.000265761 | 0.1845898 | 0.08249095 | 78.06637
36 | 316.23 | 0.1850293 | 0.0008861618 | 0.1850314 | 0.2744049 | 79.6824
37 | 251.19 | 0.1854714 | 0.001446485 | 0.185477 | 0.4468387 | 81.32843
38 | 199.53 | 0.185978 | 0.001779402 | 0.1859865 | 0.5481782 | 82.93946
39 | 158.49 | 0.1863691 | 0.002008528 | 0.1863799 | 0.6174613 | 84.60049
40 | 125.89 | 0.1867894 | 0.002227688 | 0.1868027 | 0.6832885 | 86.29152
41 | 100 | 0.1871969 | 0.002341503 | 0.1872115 | 0.7166319 | 87.96255
42 | 79.433 | 0.1876862 | 0.002427488 | 0.1877019 | 0.7410084 | 89.67359
43 | 63.096 | 0.1881799 | 0.002532821 | 0.188197 | 0.7711302 | 91.43962
44 | 50.119 | 0.1884335 | 0.002497278 | 0.18845 | 0.7592873 | 93.20065
45 | 39.811 | 0.1888058 | 0.002596503 | 0.1888237 | 0.7878956 | 104.3269
46 | 31.623 | 0.1891542 | 0.00263073 | 0.1891725 | 0.7968102 | 106.2429
47 | 25.119 | 0.1896458 | 0.002668308 | 0.1896646 | 0.8060957 | 108.1189
48 | 19.953 | 0.1899687 | 0.002744592 | 0.1899886 | 0.827729 | 111.566
49 | 15.849 | 0.1905202 | 0.002783953 | 0.1905405 | 0.837168 | 113.732
50 | 12.589 | 0.1907817 | 0.002861962 | 0.1908032 | 0.8594431 | 115.9931
51 | 10 | 0.191184 | 0.00282237 | 0.1912048 | 0.8457724 | 118.5741
52 | 7.9433 | 0.1916933 | 0.00278071 | 0.1917135 | 0.8310763 | 121.1902
53 | 6.3096 | 0.1920851 | 0.002767006 | 0.192105 | 0.8252949 | 123.9162
54 | 5.0119 | 0.1924887 | 0.002683241 | 0.1925074 | 0.7986361 | 126.6123
55 | 3.9811 | 0.192739 | 0.002434533 | 0.1927544 | 0.7236782 | 129.3333
56 | 3.1623 | 0.1931034 | 0.002343143 | 0.1931176 | 0.6952006 | 132.1444
57 | 2.5119 | 0.1934444 | 0.002256495 | 0.1934575 | 0.668315 | 134.9704
58 | 1.9953 | 0.1937798 | 0.002170642 | 0.1937919 | 0.6417772 | 137.9265
59 | 1.5849 | 0.1940118 | 0.002164325 | 0.1940239 | 0.6391444 | 141.0025
60 | 1.2589 | 0.1943246 | 0.00213727 | 0.1943364 | 0.6301395 | 144.1936
61 | 1 | 0.1946092 | 0.002179247 | 0.1946214 | 0.6415751 | 147.7497
62 | 0.79433 | 0.1948504 | 0.002239165 | 0.1948632 | 0.6583979 | 151.2457
63 | 0.63096 | 0.1949685 | 0.00226222 | 0.1949816 | 0.6647731 | 155.0518
64 | 0.50119 | 0.1952007 | 0.002372957 | 0.1952151 | 0.6964816 | 159.1579
65 | 0.39811 | 0.1954741 | 0.002577672 | 0.1954911 | 0.7555025 | 163.654
66 | 0.31623 | 0.1957247 | 0.002697436 | 0.1957433 | 0.7895882 | 168.755
67 | 0.25119 | 0.1961357 | 0.002895231 | 0.196157 | 0.8457028 | 174.4962
68 | 0.19953 | 0.1963708 | 0.003119904 | 0.1963956 | 0.9102283 | 181.0573
69 | 0.15849 | 0.1969634 | 0.003382244 | 0.1969924 | 0.9837831 | 188.6334
70 | 0.12589 | 0.1973128 | 0.003611224 | 0.1973459 | 1.048512 | 197.4396
71 | 0.1 | 0.1976821 | 0.003976771 | 0.1977221 | 1.152464 | 207.9108
72 | 0.079433 | 0.1981833 | 0.004422826 | 0.1982326 | 1.278449 | 220.402
73 | 0.063096 | 0.1984867 | 0.00497067 | 0.1985489 | 1.434549 | 235.5083
74 | 0.050119 | 0.1991772 | 0.005443657 | 0.1992516 | 1.565545 | 253.8896
75 | 0.039811 | 0.1997575 | 0.006204502 | 0.1998539 | 1.779045 | 276.371
76 | 0.031623 | 0.2002479 | 0.007070964 | 0.2003727 | 2.022334 | 304.0776
77 | 0.025119 | 0.2010213 | 0.007969807 | 0.2011792 | 2.270393 | 338.2192
78 | 0.019953 | 0.2020386 | 0.008859978 | 0.2022327 | 2.510978 | 380.621
79 | 0.015849 | 0.2029333 | 0.01005906 | 0.2031825 | 2.837732 | 433.3329
80 | 0.012589 | 0.2041854 | 0.01129123 | 0.2044974 | 3.16517 | 498.9502
81 | 0.01 | 0.2056456 | 0.01286246 | 0.2060474 | 3.579001 | 580.9827