## Sheet1
Index | Frequency (Hz) | Z' (Ω) | -Z'' (Ω) | Z (Ω) | -Phase (°) | Time (s)
1 | 1000000 | 1.868111 | -4.469401 | 4.844109 | -67.31615 | 15.18917
2 | 794330 | 1.325923 | -3.710735 | 3.940511 | -70.33713 | 17.0252
3 | 630960 | 0.9826088 | -3.013746 | 3.169887 | -71.94184 | 18.98124
4 | 501190 | 0.7436802 | -2.450817 | 2.561164 | -73.12001 | 21.07728
5 | 398110 | 0.579583 | -1.989106 | 2.071825 | -73.755 | 22.99331
6 | 316230 | 0.4657473 | -1.610668 | 1.676655 | -73.87204 | 24.81435
7 | 251190 | 0.4772924 | -1.221821 | 1.311737 | -68.66238 | 29.20243
8 | 199530 | 0.394095 | -0.9965741 | 1.071667 | -68.42369 | 30.83346
9 | 158490 | 0.3330031 | -0.8098546 | 0.8756458 | -67.64809 | 32.56949
10 | 125890 | 0.2903284 | -0.6560032 | 0.7173777 | -66.12718 | 34.18052
11 | 100000 | 0.2601076 | -0.530203 | 0.5905685 | -63.86831 | 38.3786
12 | 79433 | 0.2385833 | -0.4282764 | 0.4902475 | -60.87878 | 39.89463
13 | 63096 | 0.2231682 | -0.3459264 | 0.4116663 | -57.17264 | 41.61066
14 | 50119 | 0.2117916 | -0.2791248 | 0.3503802 | -52.80985 | 43.25669
15 | 39811 | 0.2033918 | -0.2251556 | 0.3034193 | -47.90728 | 44.87772
16 | 31623 | 0.1969991 | -0.1813671 | 0.2677735 | -42.6342 | 46.51875
17 | 25119 | 0.1922559 | -0.146 | 0.2414091 | -37.2132 | 48.14478
18 | 19953 | 0.1886512 | -0.1173218 | 0.2221569 | -31.87741 | 49.78081
19 | 15849 | 0.1859758 | -0.0941854 | 0.2084655 | -26.85943 | 51.39684
20 | 12589 | 0.1839858 | -0.07549224 | 0.1988715 | -22.3091 | 53.04287
21 | 10000 | 0.1825027 | -0.06041996 | 0.1922441 | -18.31782 | 55.96492
22 | 7943.3 | 0.1813816 | -0.04819188 | 0.1876745 | -14.87934 | 57.49095
23 | 6309.6 | 0.1805919 | -0.03829599 | 0.1846077 | -11.97268 | 59.11198
24 | 5011.9 | 0.1799888 | -0.03020868 | 0.1825063 | -9.52752 | 60.72801
25 | 3981.1 | 0.1797027 | -0.02369728 | 0.1812584 | -7.512214 | 62.34404
26 | 3162.3 | 0.1796245 | -0.01842742 | 0.1805673 | -5.857401 | 63.94507
27 | 2511.9 | 0.1796393 | -0.01416024 | 0.1801965 | -4.507074 | 65.5611
28 | 1995.3 | 0.1797775 | -0.01070281 | 0.1800958 | -3.407004 | 67.17713
29 | 1584.9 | 0.1800383 | -0.007912818 | 0.1802121 | -2.516573 | 68.76316
30 | 1258.9 | 0.1802641 | -0.005650696 | 0.1803526 | -1.79545 | 70.35919
31 | 1000 | 0.1805872 | -0.003832861 | 0.1806279 | -1.215888 | 71.98022
32 | 794.33 | 0.1809601 | -0.002355558 | 0.1809754 | -0.7457771 | 73.69625
33 | 630.96 | 0.181303 | -0.001167578 | 0.1813067 | -0.3689756 | 75.31228
34 | 501.19 | 0.1818121 | -0.000233263 | 0.1818122 | -0.07350984 | 76.94331
35 | 398.11 | 0.1821739 | 0.0005638093 | 0.1821748 | 0.1773239 | 78.52934
36 | 316.23 | 0.1826846 | 0.001155593 | 0.1826883 | 0.3624264 | 80.16037
37 | 251.19 | 0.1832189 | 0.001645578 | 0.1832263 | 0.5145875 | 81.7964
38 | 199.53 | 0.1835504 | 0.0020031 | 0.1835613 | 0.6252485 | 83.41743
39 | 158.49 | 0.1838848 | 0.002275018 | 0.1838989 | 0.7088256 | 85.06346
40 | 125.89 | 0.184369 | 0.002473904 | 0.1843856 | 0.7687613 | 86.76949
41 | 100 | 0.1848007 | 0.002580424 | 0.1848188 | 0.7999848 | 88.43552
42 | 79.433 | 0.1852211 | 0.002692196 | 0.1852406 | 0.8327377 | 90.14656
43 | 63.096 | 0.1856674 | 0.002711513 | 0.1856872 | 0.8366961 | 91.91759
44 | 50.119 | 0.1862043 | 0.002762265 | 0.1862248 | 0.8498973 | 93.71362
45 | 39.811 | 0.1864244 | 0.002807334 | 0.1864455 | 0.8627425 | 103.3798
46 | 31.623 | 0.1868487 | 0.002832416 | 0.1868701 | 0.8684731 | 105.3258
47 | 25.119 | 0.1871832 | 0.002918721 | 0.1872059 | 0.8933328 | 107.1969
48 | 19.953 | 0.1875069 | 0.003022212 | 0.1875312 | 0.9234061 | 110.6339
49 | 15.849 | 0.1880708 | 0.003108692 | 0.1880965 | 0.9469771 | 112.79
50 | 12.589 | 0.1884268 | 0.003116362 | 0.1884526 | 0.9475194 | 115.066
51 | 10 | 0.1889471 | 0.003106154 | 0.1889726 | 0.9418165 | 117.6471
52 | 7.9433 | 0.1894434 | 0.003153644 | 0.1894697 | 0.9537085 | 120.2731
53 | 6.3096 | 0.1899501 | 0.003035621 | 0.1899743 | 0.9155748 | 122.9942
54 | 5.0119 | 0.1903276 | 0.002931524 | 0.1903502 | 0.8824292 | 125.7302
55 | 3.9811 | 0.1908524 | 0.002831642 | 0.1908734 | 0.8500249 | 128.4613
56 | 3.1623 | 0.1912439 | 0.002744881 | 0.1912636 | 0.8222971 | 131.2023
57 | 2.5119 | 0.1915988 | 0.002584234 | 0.1916162 | 0.7727436 | 134.1134
58 | 1.9953 | 0.19203 | 0.00248566 | 0.1920461 | 0.7416023 | 137.0594
59 | 1.5849 | 0.1924004 | 0.002392255 | 0.1924152 | 0.7123638 | 140.1455
60 | 1.2589 | 0.192648 | 0.002355789 | 0.1926624 | 0.7006046 | 143.3665
61 | 1 | 0.1929745 | 0.002354392 | 0.1929889 | 0.6990043 | 146.9776
62 | 0.79433 | 0.1932272 | 0.002379868 | 0.1932419 | 0.7056433 | 150.4887
63 | 0.63096 | 0.1935481 | 0.002418445 | 0.1935632 | 0.7158917 | 154.2297
64 | 0.50119 | 0.1938281 | 0.002488251 | 0.1938441 | 0.7354889 | 158.3258
65 | 0.39811 | 0.1940594 | 0.002591058 | 0.1940767 | 0.764961 | 162.8419
66 | 0.31623 | 0.1943536 | 0.002718146 | 0.1943726 | 0.8012618 | 167.943
67 | 0.25119 | 0.1946546 | 0.00298023 | 0.1946775 | 0.8771498 | 173.7041
68 | 0.19953 | 0.1952907 | 0.00322006 | 0.1953172 | 0.9446388 | 180.2502
69 | 0.15849 | 0.1952307 | 0.003420299 | 0.1952607 | 1.003677 | 187.8714
70 | 0.12589 | 0.1957816 | 0.003622808 | 0.1958151 | 1.060099 | 196.7775
71 | 0.1 | 0.1961163 | 0.004289957 | 0.1961632 | 1.25312 | 207.2587
72 | 0.079433 | 0.1962655 | 0.004600359 | 0.1963194 | 1.342737 | 219.84
73 | 0.063096 | 0.1969219 | 0.004948338 | 0.196984 | 1.43945 | 235.0162
74 | 0.050119 | 0.1973085 | 0.005504754 | 0.1973853 | 1.598093 | 253.4576
75 | 0.039811 | 0.1981271 | 0.006221626 | 0.1982248 | 1.798622 | 275.989
76 | 0.031623 | 0.1990194 | 0.007019822 | 0.1991431 | 2.020103 | 303.6055
77 | 0.025119 | 0.1998174 | 0.008198503 | 0.1999855 | 2.349526 | 337.7421
78 | 0.019953 | 0.2004029 | 0.009431334 | 0.2006247 | 2.694459 | 380.1589
79 | 0.015849 | 0.2013283 | 0.01068692 | 0.2016118 | 3.038527 | 432.8809
80 | 0.012589 | 0.2022557 | 0.01198344 | 0.2026104 | 3.390751 | 498.5681
81 | 0.01 | 0.2035147 | 0.01348559 | 0.203961 | 3.791076 | 580.5356