## Sheet1
Index | Frequency (Hz) | Z' (Ω) | -Z'' (Ω) | Z (Ω) | -Phase (°) | Time (s)
1 | 1000000 | 1.901484 | -4.309024 | 4.709918 | -66.18912 | 14.94217
2 | 794330 | 1.363676 | -3.593686 | 3.843721 | -69.22003 | 16.8332
3 | 630960 | 1.020702 | -2.921467 | 3.094641 | -70.74161 | 18.80923
4 | 501190 | 0.7801572 | -2.385671 | 2.509994 | -71.89132 | 20.84527
5 | 398110 | 0.6128651 | -1.942208 | 2.036609 | -72.48687 | 22.76131
6 | 316230 | 0.6333071 | -1.460208 | 1.591629 | -66.55313 | 27.16439
7 | 251190 | 0.5016912 | -1.197023 | 1.297905 | -67.26067 | 28.78042
8 | 199530 | 0.4166282 | -0.9794169 | 1.064348 | -66.95588 | 30.49645
9 | 158490 | 0.3536623 | -0.7975961 | 0.8724887 | -66.08701 | 32.21748
10 | 125890 | 0.3092112 | -0.6479232 | 0.7179249 | -64.48792 | 33.81851
11 | 100000 | 0.2777639 | -0.5254961 | 0.5943895 | -62.14021 | 38.02659
12 | 79433 | 0.2548567 | -0.4255439 | 0.4960238 | -59.08276 | 39.67262
13 | 63096 | 0.2382092 | -0.3444401 | 0.4187871 | -55.33289 | 41.38865
14 | 50119 | 0.2257585 | -0.2785651 | 0.3585602 | -50.97754 | 43.10969
15 | 39811 | 0.2163992 | -0.2251377 | 0.3122748 | -46.1338 | 44.81072
16 | 31623 | 0.2093426 | -0.1816835 | 0.2771881 | -40.95393 | 46.44174
17 | 25119 | 0.2041416 | -0.1465434 | 0.2512941 | -35.67274 | 48.03778
18 | 19953 | 0.2001278 | -0.1179467 | 0.2322984 | -30.51327 | 49.65881
19 | 15849 | 0.1972344 | -0.09487901 | 0.2188686 | -25.68974 | 51.27984
20 | 12589 | 0.1949062 | -0.07621479 | 0.2092776 | -21.35715 | 52.88586
21 | 10000 | 0.1929993 | -0.06107753 | 0.2024332 | -17.56076 | 55.81792
22 | 7943.3 | 0.1916725 | -0.04885093 | 0.1977998 | -14.29838 | 57.35395
23 | 6309.6 | 0.1907282 | -0.03890304 | 0.1946553 | -11.52854 | 58.96998
24 | 5011.9 | 0.1900793 | -0.03083059 | 0.1925634 | -9.213062 | 60.56601
25 | 3981.1 | 0.1895546 | -0.02424988 | 0.1910995 | -7.290296 | 62.19204
26 | 3162.3 | 0.1893592 | -0.01893881 | 0.1903039 | -5.711459 | 63.79307
27 | 2511.9 | 0.1892866 | -0.0146101 | 0.1898496 | -4.41363 | 65.4041
28 | 1995.3 | 0.1893684 | -0.01113638 | 0.1896955 | -3.365577 | 67.00513
29 | 1584.9 | 0.1895495 | -0.008338503 | 0.1897328 | -2.518884 | 68.49115
30 | 1258.9 | 0.1897373 | -0.006043192 | 0.1898335 | -1.824272 | 70.07718
31 | 1000 | 0.1900457 | -0.004209973 | 0.1900923 | -1.269033 | 71.68321
32 | 794.33 | 0.1904742 | -0.002718954 | 0.1904937 | -0.817822 | 73.39925
33 | 630.96 | 0.190782 | -0.001552272 | 0.1907883 | -0.4661691 | 74.99527
34 | 501.19 | 0.1911982 | -0.0006108256 | 0.1911991 | -0.1830437 | 76.60631
35 | 398.11 | 0.1915278 | 0.0001413826 | 0.1915279 | 0.04229478 | 78.19233
36 | 316.23 | 0.1919608 | 0.000745335 | 0.1919623 | 0.2224638 | 79.82336
37 | 251.19 | 0.1924449 | 0.001258672 | 0.192449 | 0.3747334 | 81.46939
38 | 199.53 | 0.1927783 | 0.001578307 | 0.1927848 | 0.4690793 | 83.07043
39 | 158.49 | 0.193238 | 0.001830874 | 0.1932467 | 0.5428445 | 84.72145
40 | 125.89 | 0.1935755 | 0.002003313 | 0.1935859 | 0.5929328 | 86.40249
41 | 100 | 0.1939014 | 0.002165256 | 0.1939135 | 0.6397831 | 88.06352
42 | 79.433 | 0.1942232 | 0.002233374 | 0.194236 | 0.6588155 | 89.76955
43 | 63.096 | 0.1945445 | 0.002274943 | 0.1945578 | 0.6699685 | 91.50058
44 | 50.119 | 0.1948613 | 0.00228813 | 0.1948747 | 0.6727562 | 93.25661
45 | 39.811 | 0.1950036 | 0.002406515 | 0.1950184 | 0.7070442 | 104.1278
46 | 31.623 | 0.1954992 | 0.002406498 | 0.195514 | 0.7052471 | 106.0338
47 | 25.119 | 0.1957302 | 0.002478802 | 0.1957459 | 0.7255769 | 107.9049
48 | 19.953 | 0.1961383 | 0.00252712 | 0.1961545 | 0.7381797 | 111.3319
49 | 15.849 | 0.1965755 | 0.002568273 | 0.1965923 | 0.7485309 | 113.458
50 | 12.589 | 0.1968622 | 0.002549881 | 0.1968787 | 0.7420888 | 115.709
51 | 10 | 0.1973551 | 0.002517348 | 0.1973712 | 0.7307923 | 118.3001
52 | 7.9433 | 0.1975898 | 0.00257758 | 0.1976066 | 0.7473872 | 120.9061
53 | 6.3096 | 0.1981785 | 0.00236409 | 0.1981926 | 0.6834543 | 123.6122
54 | 5.0119 | 0.1985028 | 0.002305341 | 0.1985162 | 0.6653827 | 126.2482
55 | 3.9811 | 0.1986692 | 0.002152664 | 0.1986809 | 0.6207995 | 128.9493
56 | 3.1623 | 0.1989976 | 0.002105046 | 0.1990088 | 0.6060663 | 131.7703
57 | 2.5119 | 0.1992154 | 0.001993921 | 0.1992254 | 0.5734467 | 134.5814
58 | 1.9953 | 0.1993604 | 0.002062457 | 0.1993711 | 0.5927249 | 137.5074
59 | 1.5849 | 0.1994703 | 0.001984047 | 0.1994802 | 0.569878 | 140.5635
60 | 1.2589 | 0.1996171 | 0.002007469 | 0.1996272 | 0.5761813 | 143.7746
61 | 1 | 0.1999553 | 0.002015922 | 0.1999655 | 0.5776287 | 147.3256
62 | 0.79433 | 0.2000605 | 0.002087294 | 0.2000714 | 0.5977633 | 150.8117
63 | 0.63096 | 0.2004585 | 0.002323546 | 0.2004719 | 0.6640948 | 154.5977
64 | 0.50119 | 0.2005081 | 0.002322097 | 0.2005215 | 0.6635166 | 158.6838
65 | 0.39811 | 0.2009076 | 0.002340976 | 0.2009212 | 0.6675804 | 163.2399
66 | 0.31623 | 0.2010667 | 0.00262686 | 0.2010838 | 0.7485052 | 168.326
67 | 0.25119 | 0.201481 | 0.00274566 | 0.2014997 | 0.7807436 | 174.0421
68 | 0.19953 | 0.2018016 | 0.003032951 | 0.2018244 | 0.8610548 | 180.6132
69 | 0.15849 | 0.2021492 | 0.003154082 | 0.2021739 | 0.8938984 | 188.1844
70 | 0.12589 | 0.2025388 | 0.003518124 | 0.2025694 | 0.9951345 | 197.0105
71 | 0.1 | 0.2026203 | 0.003857301 | 0.202657 | 1.090613 | 207.5717
72 | 0.079433 | 0.2032133 | 0.004267928 | 0.2032581 | 1.203161 | 220.063
73 | 0.063096 | 0.2034495 | 0.004778884 | 0.2035056 | 1.34559 | 235.2242
74 | 0.050119 | 0.2039825 | 0.005234379 | 0.2040497 | 1.46994 | 253.6456
75 | 0.039811 | 0.2048012 | 0.005982177 | 0.2048886 | 1.673115 | 276.172
76 | 0.031623 | 0.2055741 | 0.006946621 | 0.2056915 | 1.935364 | 303.7735
77 | 0.025119 | 0.206052 | 0.008014359 | 0.2062078 | 2.227388 | 337.9751
78 | 0.019953 | 0.2067679 | 0.008991563 | 0.2069633 | 2.490011 | 380.3719
79 | 0.015849 | 0.2074914 | 0.01015455 | 0.2077397 | 2.801798 | 433.0089
80 | 0.012589 | 0.2083128 | 0.01143566 | 0.2086264 | 3.142189 | 498.6161
81 | 0.01 | 0.2097039 | 0.01293173 | 0.2101022 | 3.528769 | 580.5386