## Sheet1
Index | Frequency (Hz) | Z' (Ω) | -Z'' (Ω) | Z (Ω) | -Phase (°) | Time (s)
1 | 1000000 | 1.973164 | -4.307853 | 4.738246 | -65.39038 | 15.06517
2 | 794330 | 1.440365 | -3.592811 | 3.87078 | -68.15405 | 16.9062
3 | 630960 | 1.095639 | -2.921906 | 3.12057 | -69.44525 | 18.84223
4 | 501190 | 0.8572107 | -2.388073 | 2.537263 | -70.25415 | 20.94327
5 | 398110 | 0.6901714 | -1.946349 | 2.065093 | -70.47559 | 22.87431
6 | 316230 | 0.572769 | -1.583898 | 1.684279 | -70.119 | 24.69034
7 | 251190 | 0.5740884 | -1.201709 | 1.331796 | -64.46495 | 27.8124
8 | 199530 | 0.4870037 | -0.9866921 | 1.100334 | -63.73034 | 29.42843
9 | 158490 | 0.42038 | -0.8078597 | 0.9106902 | -62.50922 | 31.14446
10 | 125890 | 0.3729604 | -0.6601463 | 0.7582167 | -60.53501 | 32.74549
11 | 100000 | 0.336956 | -0.537567 | 0.6344427 | -57.91983 | 36.96357
12 | 79433 | 0.3106293 | -0.4371991 | 0.5363148 | -54.60626 | 38.4796
13 | 63096 | 0.2914185 | -0.3549719 | 0.4592709 | -50.6153 | 40.19563
14 | 50119 | 0.2768878 | -0.2877031 | 0.3992992 | -46.09742 | 41.82666
15 | 39811 | 0.2661524 | -0.2328234 | 0.3536154 | -41.17862 | 43.54769
16 | 31623 | 0.2581042 | -0.1881314 | 0.3193919 | -36.0882 | 45.15872
17 | 25119 | 0.2520582 | -0.1517493 | 0.2942128 | -31.04965 | 46.77975
18 | 19953 | 0.2475848 | -0.1222099 | 0.2761041 | -26.27132 | 48.39578
19 | 15849 | 0.2444512 | -0.0983118 | 0.2634798 | -21.90868 | 50.01181
20 | 12589 | 0.2419077 | -0.07890655 | 0.2544515 | -18.06553 | 51.62784
21 | 10000 | 0.2400282 | -0.06324326 | 0.2482202 | -14.76096 | 54.52989
22 | 7943.3 | 0.2386563 | -0.05053358 | 0.2439477 | -11.95534 | 56.06092
23 | 6309.6 | 0.2377566 | -0.04022974 | 0.2411361 | -9.603801 | 57.68195
24 | 5011.9 | 0.2369484 | -0.03183684 | 0.2390777 | -7.652539 | 59.30298
25 | 3981.1 | 0.2361129 | -0.02499676 | 0.2374324 | -6.04327 | 60.88901
26 | 3162.3 | 0.2356079 | -0.01945938 | 0.2364101 | -4.721469 | 62.50504
27 | 2511.9 | 0.2359254 | -0.01501462 | 0.2364026 | -3.641472 | 64.13107
28 | 1995.3 | 0.2358992 | -0.01139016 | 0.236174 | -2.764323 | 65.7321
29 | 1584.9 | 0.2361547 | -0.008458091 | 0.2363061 | -2.051223 | 67.23813
30 | 1258.9 | 0.2363556 | -0.006118727 | 0.2364347 | -1.482931 | 68.81916
31 | 1000 | 0.2368529 | -0.00423412 | 0.2368907 | -1.024144 | 70.46019
32 | 794.33 | 0.2373745 | -0.002675261 | 0.2373896 | -0.6457083 | 72.19122
33 | 630.96 | 0.2381615 | -0.001443545 | 0.2381659 | -0.347277 | 73.78225
34 | 501.19 | 0.2384312 | -0.0004220517 | 0.2384316 | -0.1014203 | 75.40328
35 | 398.11 | 0.2387044 | 0.0003606606 | 0.2387047 | 0.08656861 | 77.00431
36 | 316.23 | 0.2390602 | 0.0009773206 | 0.2390622 | 0.234234 | 78.63034
37 | 251.19 | 0.2394732 | 0.001578759 | 0.2394784 | 0.3777246 | 80.27137
38 | 199.53 | 0.2398534 | 0.0018503 | 0.2398606 | 0.4419878 | 81.9024
39 | 158.49 | 0.2401983 | 0.002168768 | 0.2402081 | 0.5173137 | 83.54843
40 | 125.89 | 0.2404905 | 0.002331838 | 0.2405018 | 0.5555326 | 85.24946
41 | 100 | 0.2410433 | 0.002478046 | 0.241056 | 0.5890087 | 86.92549
42 | 79.433 | 0.2414042 | 0.002581206 | 0.241418 | 0.6126099 | 88.64653
43 | 63.096 | 0.2425517 | 0.002632259 | 0.242566 | 0.6217702 | 90.40756
44 | 50.119 | 0.2425539 | 0.00264766 | 0.2425683 | 0.6254021 | 92.18359
45 | 39.811 | 0.2423594 | 0.00270342 | 0.2423744 | 0.6390846 | 103.2548
46 | 31.623 | 0.2428311 | 0.002760914 | 0.2428468 | 0.6514072 | 105.1708
47 | 25.119 | 0.2431269 | 0.002834061 | 0.2431434 | 0.6678502 | 107.0419
48 | 19.953 | 0.2433339 | 0.002877316 | 0.2433509 | 0.6774658 | 110.4889
49 | 15.849 | 0.243865 | 0.003078587 | 0.2438844 | 0.7232719 | 112.645
50 | 12.589 | 0.2444033 | 0.00318369 | 0.244424 | 0.7463145 | 114.916
51 | 10 | 0.2450133 | 0.003062546 | 0.2450324 | 0.7161319 | 117.5171
52 | 7.9433 | 0.2453642 | 0.003019486 | 0.2453828 | 0.7050544 | 120.1331
53 | 6.3096 | 0.2456982 | 0.002807316 | 0.2457142 | 0.6546258 | 122.8542
54 | 5.0119 | 0.2459276 | 0.002817919 | 0.2459437 | 0.6564853 | 125.6052
55 | 3.9811 | 0.2463761 | 0.002705194 | 0.246391 | 0.6290786 | 128.3163
56 | 3.1623 | 0.2467155 | 0.002555271 | 0.2467287 | 0.5934003 | 131.1523
57 | 2.5119 | 0.2475068 | 0.002393115 | 0.2475184 | 0.5539691 | 133.9684
58 | 1.9953 | 0.2477097 | 0.002418318 | 0.2477215 | 0.5593443 | 136.9194
59 | 1.5849 | 0.2478737 | 0.002269649 | 0.2478841 | 0.5246127 | 139.9855
60 | 1.2589 | 0.2480597 | 0.002270285 | 0.2480701 | 0.5243662 | 143.2115
61 | 1 | 0.2481833 | 0.002246918 | 0.2481935 | 0.518711 | 146.7626
62 | 0.79433 | 0.2478395 | 0.002364793 | 0.2478508 | 0.5466786 | 150.3387
63 | 0.63096 | 0.2480665 | 0.002331844 | 0.2480775 | 0.5385687 | 154.1747
64 | 0.50119 | 0.248172 | 0.002474827 | 0.2481843 | 0.5713475 | 158.2758
65 | 0.39811 | 0.2486861 | 0.002779537 | 0.2487017 | 0.6403619 | 162.7719
66 | 0.31623 | 0.249152 | 0.002857634 | 0.2491684 | 0.6571215 | 167.858
67 | 0.25119 | 0.2490843 | 0.002942735 | 0.2491017 | 0.6768731 | 173.6041
68 | 0.19953 | 0.2499272 | 0.00316294 | 0.2499472 | 0.7250649 | 180.1852
69 | 0.15849 | 0.2501905 | 0.003464756 | 0.2502145 | 0.7934083 | 187.7914
70 | 0.12589 | 0.2503928 | 0.003652407 | 0.2504195 | 0.8356976 | 196.6125
71 | 0.1 | 0.2503246 | 0.004124929 | 0.2503585 | 0.944053 | 207.0837
72 | 0.079433 | 0.2505751 | 0.004470502 | 0.250615 | 1.022104 | 219.58
73 | 0.063096 | 0.2512913 | 0.005102054 | 0.2513431 | 1.163136 | 234.7462
74 | 0.050119 | 0.2514576 | 0.005808211 | 0.2515246 | 1.323193 | 253.1776
75 | 0.039811 | 0.2515214 | 0.006250032 | 0.251599 | 1.423445 | 275.699
76 | 0.031623 | 0.2519089 | 0.007019136 | 0.2520066 | 1.596065 | 303.4005
77 | 0.025119 | 0.252462 | 0.008063837 | 0.2525907 | 1.829451 | 337.5271
78 | 0.019953 | 0.2528436 | 0.00942414 | 0.2530191 | 2.134575 | 379.9089
79 | 0.015849 | 0.2534337 | 0.01087187 | 0.2536668 | 2.456384 | 432.5509
80 | 0.012589 | 0.2540601 | 0.01246529 | 0.2543657 | 2.808927 | 498.1581
81 | 0.01 | 0.2557035 | 0.01424564 | 0.2561 | 3.188741 | 580.1656