## Sheet1
Index | Frequency (Hz) | Z' (Ω) | -Z'' (Ω) | Z (Ω) | -Phase (°) | Time (s)
1 | 1000000 | 1.900207 | -4.363189 | 4.759013 | -66.46645 | 15.10217
2 | 794330 | 1.360969 | -3.63552 | 3.881912 | -69.47645 | 16.9282
3 | 630960 | 1.014314 | -2.953235 | 3.122568 | -71.04453 | 18.88923
4 | 501190 | 0.7741654 | -2.409647 | 2.530954 | -72.18895 | 20.94027
5 | 398110 | 0.6067797 | -1.959515 | 2.051312 | -72.79443 | 22.84631
6 | 316230 | 0.6291699 | -1.474275 | 1.602916 | -66.88887 | 27.26439
7 | 251190 | 0.4973065 | -1.207348 | 1.305758 | -67.61325 | 28.89042
8 | 199530 | 0.4122567 | -0.9870882 | 1.069719 | -67.33218 | 30.61145
9 | 158490 | 0.3490669 | -0.8033538 | 0.8759138 | -66.51447 | 32.32248
10 | 125890 | 0.3048105 | -0.6526194 | 0.7202927 | -64.96475 | 33.94852
11 | 100000 | 0.2732767 | -0.5291072 | 0.5955121 | -62.68426 | 38.1666
12 | 79433 | 0.2506402 | -0.4288665 | 0.4967363 | -59.69694 | 39.69262
13 | 63096 | 0.2339957 | -0.3472675 | 0.4187466 | -56.02712 | 41.40865
14 | 50119 | 0.2215791 | -0.2810974 | 0.3579288 | -51.75255 | 43.12968
15 | 39811 | 0.212083 | -0.2273416 | 0.3109074 | -46.98874 | 44.73571
16 | 31623 | 0.2049975 | -0.1838159 | 0.2753403 | -41.88175 | 46.34174
17 | 25119 | 0.1994416 | -0.1483503 | 0.2485654 | -36.64292 | 47.94777
18 | 19953 | 0.1952607 | -0.1195866 | 0.228971 | -31.48522 | 49.5638
19 | 15849 | 0.1920835 | -0.09626052 | 0.2148538 | -26.61723 | 51.18483
20 | 12589 | 0.1896727 | -0.07733861 | 0.204834 | -22.18307 | 52.80586
21 | 10000 | 0.1878745 | -0.06202522 | 0.1978483 | -18.27022 | 55.70792
22 | 7943.3 | 0.186501 | -0.0495932 | 0.1929822 | -14.89114 | 57.25394
23 | 6309.6 | 0.1855524 | -0.03948167 | 0.1897064 | -12.0122 | 58.87498
24 | 5011.9 | 0.1848661 | -0.03125505 | 0.1874896 | -9.596171 | 60.49601
25 | 3981.1 | 0.1844188 | -0.02454921 | 0.1860455 | -7.582446 | 62.10203
26 | 3162.3 | 0.1841916 | -0.01912857 | 0.1851822 | -5.928997 | 63.69306
27 | 2511.9 | 0.1841995 | -0.01474642 | 0.1847888 | -4.577155 | 65.29909
28 | 1995.3 | 0.1842689 | -0.01119411 | 0.1846086 | -3.476375 | 66.91012
29 | 1584.9 | 0.184447 | -0.008300396 | 0.1846337 | -2.576658 | 68.48615
30 | 1258.9 | 0.1847075 | -0.005972607 | 0.184804 | -1.852042 | 70.06218
31 | 1000 | 0.1850672 | -0.004111542 | 0.1851129 | -1.272701 | 71.68821
32 | 794.33 | 0.1854209 | -0.002608108 | 0.1854392 | -0.8058623 | 73.39424
33 | 630.96 | 0.1858172 | -0.001363075 | 0.1858222 | -0.4202896 | 75.00527
34 | 501.19 | 0.1861753 | -0.0003757101 | 0.1861757 | -0.1156253 | 76.62631
35 | 398.11 | 0.1867069 | 0.0003979132 | 0.1867073 | 0.1221097 | 78.21234
36 | 316.23 | 0.1871872 | 0.001018445 | 0.18719 | 0.3117309 | 79.82336
37 | 251.19 | 0.1875562 | 0.001468771 | 0.1875619 | 0.4486796 | 81.46439
38 | 199.53 | 0.1881414 | 0.001903385 | 0.188151 | 0.579629 | 83.07042
39 | 158.49 | 0.1884982 | 0.002153259 | 0.1885105 | 0.6544746 | 84.73145
40 | 125.89 | 0.1890828 | 0.002331929 | 0.1890972 | 0.7065842 | 86.41748
41 | 100 | 0.1893588 | 0.002482179 | 0.189375 | 0.7510096 | 87.98852
42 | 79.433 | 0.1899105 | 0.002560847 | 0.1899277 | 0.7725581 | 89.68455
43 | 63.096 | 0.1902331 | 0.002649431 | 0.1902515 | 0.7979233 | 91.44058
44 | 50.119 | 0.1906314 | 0.0026924 | 0.1906504 | 0.8091682 | 93.22161
45 | 39.811 | 0.1908586 | 0.002718708 | 0.190878 | 0.8161012 | 103.8878
46 | 31.623 | 0.1912532 | 0.002736265 | 0.1912727 | 0.8196765 | 105.8138
47 | 25.119 | 0.1917304 | 0.002820595 | 0.1917512 | 0.842832 | 107.6799
48 | 19.953 | 0.191932 | 0.00289224 | 0.1919538 | 0.8633298 | 111.1519
49 | 15.849 | 0.1925309 | 0.003003304 | 0.1925543 | 0.8936886 | 113.303
50 | 12.589 | 0.193024 | 0.003005118 | 0.1930474 | 0.8919444 | 115.589
51 | 10 | 0.1933139 | 0.00310956 | 0.1933389 | 0.9215543 | 118.1801
52 | 7.9433 | 0.1938384 | 0.003186978 | 0.1938646 | 0.9419389 | 120.7811
53 | 6.3096 | 0.1944492 | 0.002857263 | 0.1944701 | 0.8418515 | 123.4772
54 | 5.0119 | 0.1947164 | 0.00284249 | 0.1947371 | 0.8363505 | 126.2132
55 | 3.9811 | 0.195247 | 0.002698406 | 0.1952656 | 0.7918045 | 128.9093
56 | 3.1623 | 0.1955993 | 0.002553279 | 0.195616 | 0.747875 | 131.6753
57 | 2.5119 | 0.1957965 | 0.002467246 | 0.1958121 | 0.7219502 | 134.5964
58 | 1.9953 | 0.1963047 | 0.002380353 | 0.1963191 | 0.6947234 | 137.5424
59 | 1.5849 | 0.1965094 | 0.002236937 | 0.1965221 | 0.6521902 | 140.6535
60 | 1.2589 | 0.196588 | 0.002270503 | 0.1966011 | 0.6617111 | 143.8895
61 | 1 | 0.196957 | 0.00223519 | 0.1969697 | 0.6501999 | 147.5056
62 | 0.79433 | 0.1972624 | 0.002242494 | 0.1972752 | 0.6513145 | 150.9967
63 | 0.63096 | 0.1975034 | 0.002314777 | 0.197517 | 0.6714865 | 154.8178
64 | 0.50119 | 0.1977337 | 0.002639178 | 0.1977513 | 0.7646891 | 158.9288
65 | 0.39811 | 0.1979128 | 0.00276707 | 0.1979321 | 0.8010151 | 163.4349
66 | 0.31623 | 0.1983854 | 0.002942728 | 0.1984072 | 0.8498285 | 168.511
67 | 0.25119 | 0.1988459 | 0.003050048 | 0.1988693 | 0.878777 | 174.2571
68 | 0.19953 | 0.1987657 | 0.003051253 | 0.1987891 | 0.8794788 | 180.8182
69 | 0.15849 | 0.1996705 | 0.003471024 | 0.1997006 | 0.9959161 | 188.3494
70 | 0.12589 | 0.1993541 | 0.003981448 | 0.1993939 | 1.144144 | 197.1505
71 | 0.1 | 0.1999006 | 0.003676036 | 0.1999344 | 1.053512 | 207.6217
72 | 0.079433 | 0.2009184 | 0.00411507 | 0.2009605 | 1.173328 | 220.113
73 | 0.063096 | 0.2014291 | 0.005206201 | 0.2014964 | 1.480555 | 235.2142
74 | 0.050119 | 0.2014695 | 0.00659983 | 0.2015776 | 1.87625 | 253.6506
75 | 0.039811 | 0.2011864 | 0.007142255 | 0.2013131 | 2.033186 | 276.127
76 | 0.031623 | 0.2011817 | 0.007423535 | 0.2013186 | 2.113236 | 303.8085
77 | 0.025119 | 0.2016693 | 0.007874405 | 0.2018229 | 2.236043 | 338.0051
78 | 0.019953 | 0.2024279 | 0.008361414 | 0.2026005 | 2.365294 | 380.3769
79 | 0.015849 | 0.2032706 | 0.008906 | 0.2034656 | 2.508725 | 433.0939
80 | 0.012589 | 0.2044973 | 0.009772939 | 0.2047307 | 2.736087 | 498.6911
81 | 0.01 | 0.2059233 | 0.01083691 | 0.2062083 | 3.012467 | 580.6236