## Sheet1
Index | Frequency (Hz) | Z' (Ω) | -Z'' (Ω) | Z (Ω) | -Phase (°) | Time (s)
1 | 1000000 | 1.867212 | -4.466477 | 4.841064 | -67.31263 | 15.18817
2 | 794330 | 1.331662 | -3.709588 | 3.941366 | -70.25295 | 17.0292
3 | 630960 | 0.9928494 | -3.006773 | 3.166455 | -71.72655 | 18.98024
4 | 501190 | 0.7551314 | -2.448499 | 2.562298 | -72.85993 | 21.04127
5 | 398110 | 0.5914634 | -1.988438 | 2.074539 | -73.43482 | 22.96731
6 | 316230 | 0.4774347 | -1.610615 | 1.679889 | -73.4886 | 24.78334
7 | 251190 | 0.4882908 | -1.222744 | 1.316636 | -68.23118 | 29.18643
8 | 199530 | 0.4043806 | -0.9977383 | 1.076571 | -67.93742 | 30.82246
9 | 158490 | 0.3425747 | -0.8106914 | 0.8801011 | -67.09249 | 32.51849
10 | 125890 | 0.2994695 | -0.6569781 | 0.7220126 | -65.49514 | 34.13452
11 | 100000 | 0.269094 | -0.5314016 | 0.5956502 | -63.14301 | 38.3526
12 | 79433 | 0.2473967 | -0.4295257 | 0.4956788 | -60.05907 | 39.85862
13 | 63096 | 0.2316005 | -0.3466537 | 0.4169024 | -56.25298 | 41.58465
14 | 50119 | 0.2202972 | -0.2800974 | 0.3563501 | -51.81488 | 43.30069
15 | 39811 | 0.2117446 | -0.2259262 | 0.3096424 | -46.85588 | 44.94672
16 | 31623 | 0.2051374 | -0.1819656 | 0.2742132 | -41.57439 | 46.57275
17 | 25119 | 0.2003062 | -0.1464402 | 0.2481276 | -36.16984 | 48.21878
18 | 19953 | 0.1966587 | -0.1177176 | 0.2291988 | -30.90425 | 49.83481
19 | 15849 | 0.1939821 | -0.09452368 | 0.2157864 | -25.97907 | 51.45084
20 | 12589 | 0.1919598 | -0.0757538 | 0.2063666 | -21.53586 | 53.07687
21 | 10000 | 0.1903881 | -0.06061715 | 0.1998051 | -17.66081 | 55.97392
22 | 7943.3 | 0.1893594 | -0.04835769 | 0.1954366 | -14.32573 | 57.53495
23 | 6309.6 | 0.1884402 | -0.03839799 | 0.1923125 | -11.51734 | 59.17098
24 | 5011.9 | 0.1878895 | -0.03032237 | 0.1903206 | -9.167579 | 60.79701
25 | 3981.1 | 0.1875667 | -0.02378388 | 0.1890686 | -7.226667 | 62.40804
26 | 3162.3 | 0.1873221 | -0.01848168 | 0.1882316 | -5.634713 | 63.99407
27 | 2511.9 | 0.1873377 | -0.01419374 | 0.1878746 | -4.332766 | 65.6051
28 | 1995.3 | 0.1874306 | -0.01071614 | 0.1877367 | -3.27226 | 67.21613
29 | 1584.9 | 0.1876468 | -0.00795138 | 0.1878152 | -2.426411 | 68.78216
30 | 1258.9 | 0.1878869 | -0.005702064 | 0.1879734 | -1.738301 | 70.39819
31 | 1000 | 0.1882166 | -0.003886484 | 0.1882567 | -1.182932 | 72.03422
32 | 794.33 | 0.1885589 | -0.002429593 | 0.1885746 | -0.7382188 | 73.75025
33 | 630.96 | 0.1889399 | -0.001242981 | 0.188944 | -0.3769269 | 75.37628
34 | 501.19 | 0.1893571 | -0.0002714201 | 0.1893573 | -0.0821264 | 76.99731
35 | 398.11 | 0.1897606 | 0.0004883529 | 0.1897612 | 0.1474516 | 78.59334
36 | 316.23 | 0.1902577 | 0.001102316 | 0.1902609 | 0.3319568 | 80.20937
37 | 251.19 | 0.1907024 | 0.001543199 | 0.1907086 | 0.463638 | 81.8704
38 | 199.53 | 0.1911378 | 0.001926828 | 0.1911475 | 0.5775694 | 83.49643
39 | 158.49 | 0.1916035 | 0.002219214 | 0.1916163 | 0.6635888 | 85.16746
40 | 125.89 | 0.1921327 | 0.00235448 | 0.1921471 | 0.702093 | 86.86349
41 | 100 | 0.1924594 | 0.002545043 | 0.1924763 | 0.757623 | 88.53453
42 | 79.433 | 0.192961 | 0.002589131 | 0.1929784 | 0.7687427 | 90.25056
43 | 63.096 | 0.193351 | 0.002637838 | 0.193369 | 0.781623 | 92.01659
44 | 50.119 | 0.193869 | 0.002671272 | 0.1938874 | 0.7894143 | 93.79262
45 | 39.811 | 0.1941125 | 0.002739537 | 0.1941319 | 0.8085695 | 104.0388
46 | 31.623 | 0.19457 | 0.002736575 | 0.1945893 | 0.8057967 | 105.9648
47 | 25.119 | 0.194935 | 0.002806506 | 0.1949552 | 0.824838 | 107.8409
48 | 19.953 | 0.1951778 | 0.002950313 | 0.1952001 | 0.8660185 | 111.2879
49 | 15.849 | 0.1958135 | 0.003032958 | 0.1958369 | 0.8873843 | 113.454
50 | 12.589 | 0.1962201 | 0.003052533 | 0.1962439 | 0.8912601 | 115.73
51 | 10 | 0.1964801 | 0.002956957 | 0.1965023 | 0.8622164 | 118.3211
52 | 7.9433 | 0.1970382 | 0.003077175 | 0.1970623 | 0.8947239 | 120.9371
53 | 6.3096 | 0.1976129 | 0.002892816 | 0.1976341 | 0.8386815 | 123.6682
54 | 5.0119 | 0.1979433 | 0.002714501 | 0.1979619 | 0.7856782 | 126.4242
55 | 3.9811 | 0.1984727 | 0.002823638 | 0.1984928 | 0.8150826 | 129.1453
56 | 3.1623 | 0.1984944 | 0.002558169 | 0.1985109 | 0.7383793 | 131.9863
57 | 2.5119 | 0.1989192 | 0.002355312 | 0.1989331 | 0.6783817 | 134.8174
58 | 1.9953 | 0.1990037 | 0.002185673 | 0.1990157 | 0.6292585 | 137.8134
59 | 1.5849 | 0.1995383 | 0.002605814 | 0.1995553 | 0.7481956 | 140.8995
60 | 1.2589 | 0.1999832 | 0.002067176 | 0.1999939 | 0.5922308 | 144.1206
61 | 1 | 0.200248 | 0.002291369 | 0.2002611 | 0.6555872 | 147.6916
62 | 0.79433 | 0.2000218 | 0.002780501 | 0.2000411 | 0.7964168 | 151.1927
63 | 0.63096 | 0.200932 | 0.002789032 | 0.2009514 | 0.7952414 | 155.0188
64 | 0.50119 | 0.1998658 | 0.002050933 | 0.1998764 | 0.5879227 | 159.1148
65 | 0.39811 | 0.2006651 | 0.001429293 | 0.2006702 | 0.4080983 | 163.6209
66 | 0.31623 | 0.2001817 | 0.001749637 | 0.2001894 | 0.5007662 | 168.642
67 | 0.25119 | 0.2006026 | 0.004081899 | 0.2006441 | 1.165704 | 174.3681
68 | 0.19953 | 0.2036007 | 0.001848162 | 0.2036091 | 0.5200817 | 180.9292
69 | 0.15849 | 0.2002046 | 0.00460557 | 0.2002576 | 1.317818 | 188.5354
70 | 0.12589 | 0.2024235 | 0.0001411418 | 0.2024235 | 0.03995004 | 197.3515
71 | 0.1 | 0.2065027 | 0.004841066 | 0.2065594 | 1.342946 | 207.9477
72 | 0.079433 | 0.2020262 | 0.008471707 | 0.2022038 | 2.401217 | 220.469
73 | 0.063096 | 0.1980695 | 0.005202653 | 0.1981379 | 1.504631 | 235.6653
74 | 0.050119 | 0.1988678 | 0.0003148369 | 0.198868 | 0.09070757 | 254.0466
75 | 0.039811 | 0.2030686 | -0.003236882 | 0.2030944 | -0.9132084 | 276.513
76 | 0.031623 | 0.2091656 | -0.004038849 | 0.2092046 | -1.106206 | 304.2145
77 | 0.025119 | 0.2159012 | -0.002118937 | 0.2159116 | -0.5623046 | 338.3711
78 | 0.019953 | 0.222152 | 0.00218898 | 0.2221627 | 0.564547 | 380.7629
79 | 0.015849 | 0.2269623 | 0.008330071 | 0.2271151 | 2.101952 | 433.3949
80 | 0.012589 | 0.2302716 | 0.01549921 | 0.2307926 | 3.850678 | 499.0771
81 | 0.01 | 0.2334353 | 0.02315915 | 0.2345813 | 5.665782 | 581.0246