## Sheet1
Index | Frequency (Hz) | Z' (Ω) | -Z'' (Ω) | Z (Ω) | -Phase (°) | Time (s)
1 | 1000000 | 1.897483 | -4.318965 | 4.717404 | -66.28232 | 13.80415
2 | 794330 | 1.360142 | -3.599496 | 3.847904 | -69.29992 | 15.63518
3 | 630960 | 1.017574 | -2.925026 | 3.096971 | -70.81796 | 17.56122
4 | 501190 | 0.7768293 | -2.386592 | 2.509837 | -71.97007 | 19.57725
5 | 398110 | 0.6101307 | -1.941722 | 2.035324 | -72.55616 | 23.01432
6 | 316230 | 0.6307232 | -1.459326 | 1.589793 | -66.62591 | 27.3624
7 | 251190 | 0.4995341 | -1.196186 | 1.296301 | -67.33431 | 28.99843
8 | 199530 | 0.415001 | -0.9778912 | 1.062307 | -67.00443 | 32.08049
9 | 158490 | 0.3521447 | -0.7962302 | 0.8706253 | -66.14187 | 33.60151
10 | 125890 | 0.3077041 | -0.6464146 | 0.7159145 | -64.54478 | 35.20754
11 | 100000 | 0.2765516 | -0.5240133 | 0.5925122 | -62.17684 | 39.42562
12 | 79433 | 0.2539751 | -0.4243512 | 0.4945475 | -59.09939 | 40.93665
13 | 63096 | 0.2375529 | -0.3433319 | 0.4175023 | -55.32046 | 42.65768
14 | 50119 | 0.2253223 | -0.2776404 | 0.3575672 | -50.93855 | 44.29371
15 | 39811 | 0.216619 | -0.2242473 | 0.3117862 | -45.99128 | 46.02974
16 | 31623 | 0.2099075 | -0.1808789 | 0.277089 | -40.75174 | 47.64577
17 | 25119 | 0.2054712 | -0.1458453 | 0.2519708 | -35.36747 | 49.2618
18 | 19953 | 0.2015445 | -0.1173025 | 0.2331953 | -30.20017 | 50.87783
19 | 15849 | 0.1986106 | -0.09433594 | 0.219876 | -25.40675 | 52.48886
20 | 12589 | 0.1963329 | -0.07571171 | 0.2104254 | -21.0881 | 54.14489
21 | 10000 | 0.1942299 | -0.0606532 | 0.2034799 | -17.34229 | 57.10695
22 | 7943.3 | 0.1930982 | -0.04848091 | 0.1990912 | -14.09386 | 58.62797
23 | 6309.6 | 0.1922605 | -0.03858349 | 0.1960938 | -11.34758 | 60.26901
24 | 5011.9 | 0.1916527 | -0.03055174 | 0.1940726 | -9.057425 | 61.87003
25 | 3981.1 | 0.1913168 | -0.02400595 | 0.1928171 | -7.151949 | 63.48606
26 | 3162.3 | 0.1908751 | -0.0187071 | 0.1917896 | -5.597513 | 65.10709
27 | 2511.9 | 0.1906992 | -0.01442344 | 0.1912439 | -4.325302 | 66.73312
28 | 1995.3 | 0.1904969 | -0.01093346 | 0.1908104 | -3.284855 | 68.32915
29 | 1584.9 | 0.1905346 | -0.008140686 | 0.1907084 | -2.446503 | 69.90518
30 | 1258.9 | 0.1907989 | -0.005895994 | 0.19089 | -1.769969 | 71.50621
31 | 1000 | 0.1911067 | -0.004060245 | 0.1911498 | -1.217121 | 73.12724
32 | 794.33 | 0.1916312 | -0.002582278 | 0.1916486 | -0.7720283 | 74.85827
33 | 630.96 | 0.1921179 | -0.001391406 | 0.192123 | -0.414955 | 76.4593
34 | 501.19 | 0.1926318 | -0.0004375221 | 0.1926323 | -0.130135 | 78.10533
35 | 398.11 | 0.1931692 | 0.0002992388 | 0.1931694 | 0.08875695 | 79.69137
36 | 316.23 | 0.193683 | 0.0009203905 | 0.1936852 | 0.2722702 | 81.33239
37 | 251.19 | 0.1942941 | 0.001411279 | 0.1942992 | 0.4161676 | 82.97342
38 | 199.53 | 0.1947102 | 0.001737524 | 0.1947179 | 0.5112734 | 84.59946
39 | 158.49 | 0.1951804 | 0.002004638 | 0.1951907 | 0.5884465 | 86.24049
40 | 125.89 | 0.1954684 | 0.002219313 | 0.195481 | 0.6504978 | 87.94652
41 | 100 | 0.1956987 | 0.002289229 | 0.1957121 | 0.6701994 | 89.61755
42 | 79.433 | 0.1962536 | 0.002392784 | 0.1962682 | 0.6985333 | 91.33858
43 | 63.096 | 0.1965505 | 0.002492004 | 0.1965663 | 0.7263968 | 93.09461
44 | 50.119 | 0.1966971 | 0.002418138 | 0.1967119 | 0.7043428 | 94.87064
45 | 39.811 | 0.1967603 | 0.002504303 | 0.1967762 | 0.7292034 | 104.2618
46 | 31.623 | 0.1969664 | 0.002583571 | 0.1969833 | 0.7514949 | 106.1929
47 | 25.119 | 0.1975531 | 0.00260847 | 0.1975703 | 0.7564833 | 108.0639
48 | 19.953 | 0.1977106 | 0.002762683 | 0.1977299 | 0.800563 | 111.541
49 | 15.849 | 0.1980093 | 0.003114512 | 0.1980338 | 0.9011379 | 113.692
50 | 12.589 | 0.1985421 | 0.00275865 | 0.1985612 | 0.7960472 | 115.963
51 | 10 | 0.1990242 | 0.002728507 | 0.1990429 | 0.7854426 | 118.5641
52 | 7.9433 | 0.1995864 | 0.002786228 | 0.1996058 | 0.7997977 | 121.1751
53 | 6.3096 | 0.2001432 | 0.00257753 | 0.2001598 | 0.7378388 | 123.8912
54 | 5.0119 | 0.20045 | 0.002514476 | 0.2004658 | 0.7186893 | 126.6122
55 | 3.9811 | 0.2012468 | 0.002557588 | 0.2012631 | 0.7281164 | 129.3883
56 | 3.1623 | 0.2016006 | 0.002372723 | 0.2016146 | 0.6743073 | 132.1343
57 | 2.5119 | 0.2015798 | 0.002147051 | 0.2015913 | 0.6102413 | 135.0404
58 | 1.9953 | 0.203338 | 0.002143674 | 0.2033493 | 0.6040136 | 138.0364
59 | 1.5849 | 0.2031036 | 0.002073223 | 0.2031141 | 0.5848385 | 141.1475
60 | 1.2589 | 0.203111 | 0.002070039 | 0.2031216 | 0.5839189 | 144.3886
61 | 1 | 0.2036299 | 0.002134212 | 0.203641 | 0.6004859 | 148.0096
62 | 0.79433 | 0.2035861 | 0.002454951 | 0.2036009 | 0.6908699 | 151.5207
63 | 0.63096 | 0.203783 | 0.002210616 | 0.203795 | 0.621514 | 155.3468
64 | 0.50119 | 0.203942 | 0.002421878 | 0.2039564 | 0.6803741 | 159.4328
65 | 0.39811 | 0.2041203 | 0.002442784 | 0.2041349 | 0.6856474 | 164.0039
66 | 0.31623 | 0.2046614 | 0.002823119 | 0.2046808 | 0.7902934 | 169.125
67 | 0.25119 | 0.2052675 | 0.002776336 | 0.2052863 | 0.7749042 | 174.8661
68 | 0.19953 | 0.2053886 | 0.002910561 | 0.2054092 | 0.8118839 | 181.4472
69 | 0.15849 | 0.2054109 | 0.003243193 | 0.2054365 | 0.9045571 | 189.0334
70 | 0.12589 | 0.2063135 | 0.00339781 | 0.2063415 | 0.9435281 | 197.9246
71 | 0.1 | 0.2067258 | 0.003862443 | 0.2067619 | 1.070384 | 208.3707
72 | 0.079433 | 0.2066125 | 0.004331798 | 0.2066579 | 1.201076 | 220.967
73 | 0.063096 | 0.2073371 | 0.003718972 | 0.2073705 | 1.027595 | 236.0433
74 | 0.050119 | 0.2082791 | 0.00525659 | 0.2083454 | 1.445736 | 254.4146
75 | 0.039811 | 0.2100768 | 0.005491844 | 0.2101486 | 1.497489 | 276.961
76 | 0.031623 | 0.2114893 | 0.005732214 | 0.2115669 | 1.552567 | 304.5975
77 | 0.025119 | 0.2119192 | 0.006977415 | 0.212034 | 1.885776 | 338.7992
78 | 0.019953 | 0.2133042 | 0.008540236 | 0.2134751 | 2.292774 | 381.1359
79 | 0.015849 | 0.2141157 | 0.009892881 | 0.2143441 | 2.64538 | 433.8329
80 | 0.012589 | 0.2168261 | 0.01149446 | 0.2171305 | 3.034543 | 499.4251
81 | 0.01 | 0.2177256 | 0.01381102 | 0.2181631 | 3.62959 | 581.4377