## Sheet1
Index | Frequency (Hz) | Z' (Ω) | -Z'' (Ω) | Z (Ω) | -Phase (°) | Time (s)
1 | 1000000 | 1.857426 | -4.401938 | 4.777771 | -67.12237 | 15.12317
2 | 794330 | 1.324455 | -3.657731 | 3.890138 | -70.09481 | 16.9742
3 | 630960 | 0.9858475 | -2.965461 | 3.125037 | -71.61096 | 18.91024
4 | 501190 | 0.752619 | -2.415254 | 2.5298 | -72.69241 | 20.93627
5 | 398110 | 0.5893775 | -1.960959 | 2.047615 | -73.27155 | 22.87731
6 | 316230 | 0.614776 | -1.473486 | 1.596594 | -67.35286 | 27.29539
7 | 251190 | 0.4861857 | -1.205208 | 1.299578 | -68.03065 | 28.92642
8 | 199530 | 0.4031273 | -0.983564 | 1.062972 | -67.71305 | 32.02348
9 | 158490 | 0.3421897 | -0.7993097 | 0.8694767 | -66.82392 | 33.65951
10 | 125890 | 0.2994329 | -0.6475882 | 0.7134638 | -65.18505 | 35.27054
11 | 100000 | 0.2692399 | -0.5236479 | 0.58881 | -62.78949 | 39.58362
12 | 79433 | 0.2476579 | -0.4232928 | 0.4904195 | -59.66918 | 41.10465
13 | 63096 | 0.2318995 | -0.3417297 | 0.412985 | -55.83899 | 42.70568
14 | 50119 | 0.220455 | -0.275883 | 0.3531456 | -51.37205 | 44.42671
15 | 39811 | 0.2119626 | -0.2224818 | 0.3072886 | -46.38704 | 46.13274
16 | 31623 | 0.2056211 | -0.179189 | 0.272743 | -41.07061 | 47.75377
17 | 25119 | 0.2008708 | -0.1441018 | 0.2472133 | -35.6551 | 49.3698
18 | 19953 | 0.1972537 | -0.1157379 | 0.2287013 | -30.40213 | 50.98083
19 | 15849 | 0.1946969 | -0.0928612 | 0.2157083 | -25.49893 | 52.61686
20 | 12589 | 0.1927505 | -0.07440606 | 0.2066132 | -21.10772 | 54.25289
21 | 10000 | 0.1910858 | -0.05946632 | 0.2001251 | -17.28625 | 57.18495
22 | 7943.3 | 0.1899601 | -0.04738294 | 0.1957805 | -14.00584 | 58.72098
23 | 6309.6 | 0.1891448 | -0.03762312 | 0.1928503 | -11.24997 | 60.352
24 | 5011.9 | 0.188683 | -0.02970434 | 0.1910069 | -8.946636 | 61.96304
25 | 3981.1 | 0.1882895 | -0.0232789 | 0.1897231 | -7.047916 | 63.58907
26 | 3162.3 | 0.187977 | -0.01807838 | 0.1888443 | -5.493434 | 65.19009
27 | 2511.9 | 0.1879791 | -0.01387586 | 0.1884905 | -4.221689 | 66.81612
28 | 1995.3 | 0.1881352 | -0.01047503 | 0.1884266 | -3.186835 | 68.43715
29 | 1584.9 | 0.1882637 | -0.007744511 | 0.1884229 | -2.35562 | 70.03818
30 | 1258.9 | 0.1885263 | -0.005548014 | 0.1886079 | -1.685633 | 71.61921
31 | 1000 | 0.188813 | -0.003730762 | 0.1888499 | -1.131962 | 73.26524
32 | 794.33 | 0.1891285 | -0.002317005 | 0.1891427 | -0.701893 | 74.98127
33 | 630.96 | 0.1894294 | -0.001118102 | 0.1894327 | -0.3381827 | 76.5723
34 | 501.19 | 0.1898296 | -0.000169689 | 0.1898296 | -0.05121678 | 78.20334
35 | 398.11 | 0.1903259 | 0.0005538017 | 0.1903267 | 0.1667162 | 79.78937
36 | 316.23 | 0.1907787 | 0.001153979 | 0.1907822 | 0.3465655 | 81.40539
37 | 251.19 | 0.1911143 | 0.001607906 | 0.191121 | 0.4820365 | 83.04142
38 | 199.53 | 0.1915525 | 0.001966777 | 0.1915626 | 0.5882673 | 84.66746
39 | 158.49 | 0.1918949 | 0.002232697 | 0.1919079 | 0.6666063 | 86.31348
40 | 125.89 | 0.1923127 | 0.002414842 | 0.1923279 | 0.7194167 | 88.01452
41 | 100 | 0.1927792 | 0.002546711 | 0.1927961 | 0.7568623 | 89.68555
42 | 79.433 | 0.1931852 | 0.002602609 | 0.1932027 | 0.7718475 | 91.40658
43 | 63.096 | 0.1935988 | 0.002684071 | 0.1936174 | 0.794303 | 93.15761
44 | 50.119 | 0.1940122 | 0.002713935 | 0.1940312 | 0.8014282 | 94.92865
45 | 39.811 | 0.194198 | 0.002757117 | 0.1942176 | 0.8133995 | 104.7748
46 | 31.623 | 0.1946518 | 0.002781436 | 0.1946717 | 0.8186601 | 106.7109
47 | 25.119 | 0.1949726 | 0.002850386 | 0.1949934 | 0.8375715 | 108.5719
48 | 19.953 | 0.1952944 | 0.002913753 | 0.1953162 | 0.8547779 | 112.019
49 | 15.849 | 0.1957188 | 0.002935011 | 0.1957408 | 0.8591467 | 114.175
50 | 12.589 | 0.1961595 | 0.003063623 | 0.1961834 | 0.8947741 | 116.436
51 | 10 | 0.1967656 | 0.003045424 | 0.1967891 | 0.8867203 | 119.0271
52 | 7.9433 | 0.197048 | 0.002964077 | 0.1970703 | 0.8618016 | 121.6531
53 | 6.3096 | 0.1974423 | 0.003044921 | 0.1974658 | 0.8835355 | 124.3792
54 | 5.0119 | 0.1979482 | 0.00289113 | 0.1979693 | 0.8367732 | 127.1152
55 | 3.9811 | 0.1982818 | 0.00276542 | 0.1983011 | 0.7990479 | 129.8363
56 | 3.1623 | 0.1987407 | 0.002540984 | 0.198757 | 0.7325108 | 132.6723
57 | 2.5119 | 0.1991395 | 0.002369915 | 0.1991536 | 0.6818321 | 135.4834
58 | 1.9953 | 0.1993815 | 0.002310768 | 0.1993949 | 0.6640101 | 138.4644
59 | 1.5849 | 0.1994615 | 0.002432986 | 0.1994764 | 0.6988461 | 141.5605
60 | 1.2589 | 0.199994 | 0.002492882 | 0.2000095 | 0.7141427 | 144.8016
61 | 1 | 0.199997 | 0.002486926 | 0.2000125 | 0.7124256 | 148.4126
62 | 0.79433 | 0.1999506 | 0.002240349 | 0.1999631 | 0.6419445 | 151.8987
63 | 0.63096 | 0.200211 | 0.002636477 | 0.2002283 | 0.7544555 | 155.7398
64 | 0.50119 | 0.2010387 | 0.002122762 | 0.2010499 | 0.6049619 | 159.8658
65 | 0.39811 | 0.2016642 | 0.002559578 | 0.2016805 | 0.7271748 | 164.3719
66 | 0.31623 | 0.2018456 | 0.002471279 | 0.2018608 | 0.7014606 | 169.503
67 | 0.25119 | 0.201104 | 0.002236547 | 0.2011164 | 0.63718 | 175.2491
68 | 0.19953 | 0.2018153 | 0.004206714 | 0.2018591 | 1.194122 | 181.8303
69 | 0.15849 | 0.2020061 | 0.001979285 | 0.2020157 | 0.5613744 | 189.4414
70 | 0.12589 | 0.2039393 | 0.004633201 | 0.2039919 | 1.301452 | 198.3226
71 | 0.1 | 0.2013031 | 0.005109516 | 0.2013679 | 1.453981 | 208.8588
72 | 0.079433 | 0.201522 | 0.002639536 | 0.2015392 | 0.7504177 | 221.375
73 | 0.063096 | 0.2049184 | 0.001698076 | 0.2049254 | 0.4747763 | 236.4813
74 | 0.050119 | 0.2080153 | 0.004152449 | 0.2080568 | 1.143599 | 254.9226
75 | 0.039811 | 0.209045 | 0.008226902 | 0.2092068 | 2.253695 | 277.444
76 | 0.031623 | 0.2080129 | 0.01150736 | 0.208331 | 3.166398 | 305.1605
77 | 0.025119 | 0.2062395 | 0.01411312 | 0.2067218 | 3.914689 | 339.2922
78 | 0.019953 | 0.2040236 | 0.01595299 | 0.2046463 | 4.470968 | 381.684
79 | 0.015849 | 0.2031972 | 0.01560228 | 0.2037953 | 4.390781 | 434.3859
80 | 0.012589 | 0.201405 | 0.01406852 | 0.2018957 | 3.995728 | 500.0431
81 | 0.01 | 0.1989759 | 0.01855741 | 0.1998394 | 5.328255 | 582.0757