## Sheet1
Index | Frequency (Hz) | Z' (Ω) | -Z'' (Ω) | Z (Ω) | -Phase (°) | Time (s)
1 | 1000000 | 1.845037 | -4.413057 | 4.783224 | -67.31088 | 15.17617
2 | 794330 | 1.308514 | -3.66827 | 3.894665 | -70.3681 | 17.1322
3 | 630960 | 0.9685028 | -2.974717 | 3.128409 | -71.96589 | 19.06324
4 | 501190 | 0.731673 | -2.421301 | 2.529435 | -73.18614 | 21.02928
5 | 398110 | 0.5685973 | -1.967365 | 2.047883 | -73.87993 | 22.97031
6 | 316230 | 0.5958788 | -1.481155 | 1.596525 | -68.08473 | 27.3934
7 | 251190 | 0.4663382 | -1.211086 | 1.297767 | -68.9404 | 29.03442
8 | 199530 | 0.3826974 | -0.9876598 | 1.059212 | -68.8197 | 30.73546
9 | 158490 | 0.3216951 | -0.8024949 | 0.8645726 | -68.15569 | 32.47149
10 | 125890 | 0.2788834 | -0.6502793 | 0.7075585 | -66.7871 | 34.09252
11 | 100000 | 0.2488394 | -0.5261256 | 0.5820045 | -64.68745 | 38.3206
12 | 79433 | 0.2272417 | -0.4250237 | 0.4819584 | -61.86852 | 39.83662
13 | 63096 | 0.2116679 | -0.343118 | 0.4031541 | -58.32976 | 41.55766
14 | 50119 | 0.200392 | -0.2770865 | 0.341956 | -54.12513 | 43.26869
15 | 39811 | 0.1918851 | -0.2233983 | 0.294494 | -49.33949 | 44.88472
16 | 31623 | 0.1854796 | -0.1799249 | 0.2584099 | -44.12908 | 46.49075
17 | 25119 | 0.1807063 | -0.1447598 | 0.2315386 | -38.69744 | 48.12178
18 | 19953 | 0.1771491 | -0.1163536 | 0.2119433 | -33.29737 | 49.73781
19 | 15849 | 0.1745871 | -0.0934071 | 0.1980039 | -28.14755 | 51.35884
20 | 12589 | 0.1726556 | -0.07486203 | 0.1881869 | -23.44115 | 52.97487
21 | 10000 | 0.1711286 | -0.05986546 | 0.1812977 | -19.28123 | 55.88192
22 | 7943.3 | 0.1701214 | -0.04776473 | 0.1766996 | -15.68307 | 57.42795
23 | 6309.6 | 0.1694366 | -0.03796585 | 0.1736381 | -12.62971 | 59.05398
24 | 5011.9 | 0.1688643 | -0.0299691 | 0.1715031 | -10.06375 | 60.69001
25 | 3981.1 | 0.1684777 | -0.02349884 | 0.1701086 | -7.940245 | 62.29604
26 | 3162.3 | 0.1683393 | -0.01825754 | 0.1693265 | -6.189921 | 63.91707
27 | 2511.9 | 0.1683452 | -0.01404255 | 0.1689299 | -4.768299 | 65.5081
28 | 1995.3 | 0.1684231 | -0.01062479 | 0.1687579 | -3.609661 | 67.13413
29 | 1584.9 | 0.1685444 | -0.007846619 | 0.1687269 | -2.665493 | 68.70016
30 | 1258.9 | 0.1687929 | -0.005644621 | 0.1688872 | -1.915321 | 70.29619
31 | 1000 | 0.1691654 | -0.003838111 | 0.1692089 | -1.299733 | 71.92222
32 | 794.33 | 0.16951 | -0.002383138 | 0.1695268 | -0.8054672 | 73.65825
33 | 630.96 | 0.1699328 | -0.00121907 | 0.1699372 | -0.4110234 | 75.24928
34 | 501.19 | 0.1702942 | -0.0002754666 | 0.1702945 | -0.09268111 | 76.89031
35 | 398.11 | 0.1707519 | 0.0004751967 | 0.1707526 | 0.1594518 | 78.48634
36 | 316.23 | 0.1711824 | 0.001057538 | 0.1711856 | 0.3539597 | 80.11237
37 | 251.19 | 0.1716231 | 0.001566821 | 0.1716303 | 0.5230634 | 81.7534
38 | 199.53 | 0.1721567 | 0.001874218 | 0.1721669 | 0.6237374 | 83.37943
39 | 158.49 | 0.1725768 | 0.002172379 | 0.1725905 | 0.7211951 | 85.02046
40 | 125.89 | 0.1730334 | 0.002337611 | 0.1730492 | 0.7739956 | 86.73649
41 | 100 | 0.1734101 | 0.002487203 | 0.1734279 | 0.821731 | 88.40252
42 | 79.433 | 0.1738703 | 0.002541076 | 0.1738889 | 0.8373055 | 90.12356
43 | 63.096 | 0.1743818 | 0.002613881 | 0.1744014 | 0.858766 | 91.88959
44 | 50.119 | 0.1746692 | 0.00264943 | 0.1746893 | 0.8690114 | 93.66062
45 | 39.811 | 0.1751106 | 0.002695823 | 0.1751314 | 0.8819971 | 103.2968
46 | 31.623 | 0.1754224 | 0.002784947 | 0.1754445 | 0.9095324 | 105.2428
47 | 25.119 | 0.1758671 | 0.002794233 | 0.1758893 | 0.9102569 | 107.0939
48 | 19.953 | 0.1761224 | 0.002890918 | 0.1761461 | 0.9403833 | 110.5309
49 | 15.849 | 0.1767186 | 0.002792472 | 0.1767407 | 0.9053009 | 112.677
50 | 12.589 | 0.1769205 | 0.002987505 | 0.1769457 | 0.9674127 | 114.943
51 | 10 | 0.1774126 | 0.002948872 | 0.1774371 | 0.9522566 | 117.5391
52 | 7.9433 | 0.1778366 | 0.002933061 | 0.1778608 | 0.9448944 | 120.1501
53 | 6.3096 | 0.1784668 | 0.00289382 | 0.1784902 | 0.9289635 | 122.8812
54 | 5.0119 | 0.1788862 | 0.002805063 | 0.1789082 | 0.898365 | 125.6322
55 | 3.9811 | 0.1791582 | 0.002675845 | 0.1791782 | 0.8556862 | 128.3433
56 | 3.1623 | 0.1794175 | 0.002551733 | 0.1794356 | 0.814824 | 131.1043
57 | 2.5119 | 0.1802177 | 0.002404194 | 0.1802337 | 0.764309 | 134.0154
58 | 1.9953 | 0.1801488 | 0.002301138 | 0.1801635 | 0.7318302 | 137.0064
59 | 1.5849 | 0.1803748 | 0.002328804 | 0.1803898 | 0.7397001 | 140.0925
60 | 1.2589 | 0.1808159 | 0.002351386 | 0.1808312 | 0.7450501 | 143.3235
61 | 1 | 0.1809362 | 0.00238101 | 0.1809519 | 0.7539339 | 146.8846
62 | 0.79433 | 0.180941 | 0.002278679 | 0.1809553 | 0.721516 | 150.3857
63 | 0.63096 | 0.1814218 | 0.002556301 | 0.1814398 | 0.8072652 | 154.2067
64 | 0.50119 | 0.1818348 | 0.002168586 | 0.1818477 | 0.6832849 | 158.2978
65 | 0.39811 | 0.1824433 | 0.002355705 | 0.1824585 | 0.7397609 | 162.7989
66 | 0.31623 | 0.1826616 | 0.002356111 | 0.1826768 | 0.7390044 | 167.915
67 | 0.25119 | 0.1823703 | 0.00266641 | 0.1823898 | 0.8376537 | 173.6561
68 | 0.19953 | 0.1835003 | 0.003823589 | 0.1835401 | 1.193697 | 180.2272
69 | 0.15849 | 0.183052 | 0.002554364 | 0.1830698 | 0.7994711 | 187.8434
70 | 0.12589 | 0.1850962 | 0.003810539 | 0.1851354 | 1.17937 | 196.6695
71 | 0.1 | 0.1837726 | 0.005395303 | 0.1838518 | 1.681639 | 207.2057
72 | 0.079433 | 0.1832782 | 0.003961213 | 0.183321 | 1.238148 | 219.782
73 | 0.063096 | 0.1849463 | 0.00289794 | 0.184969 | 0.8976993 | 234.8732
74 | 0.050119 | 0.187755 | 0.003452697 | 0.1877868 | 1.053515 | 253.3146
75 | 0.039811 | 0.1897122 | 0.005794149 | 0.1898007 | 1.749371 | 275.801
76 | 0.031623 | 0.1906669 | 0.008880847 | 0.1908736 | 2.666784 | 303.4525
77 | 0.025119 | 0.1904435 | 0.01182564 | 0.1908103 | 3.553233 | 337.6091
78 | 0.019953 | 0.1897248 | 0.01422385 | 0.1902572 | 4.287501 | 379.9759
79 | 0.015849 | 0.1888948 | 0.01642662 | 0.1896077 | 4.970039 | 432.6829
80 | 0.012589 | 0.1882094 | 0.01838259 | 0.1891049 | 5.57844 | 498.2801
81 | 0.01 | 0.18766 | 0.02023256 | 0.1887475 | 6.153573 | 580.2276