## Sheet1
Index | Frequency (Hz) | Z' (Ω) | -Z'' (Ω) | Z (Ω) | -Phase (°) | Time (s)
1 | 1000000 | 1.901001 | -4.340186 | 4.73825 | -66.34659 | 15.18917
2 | 794330 | 1.363493 | -3.620032 | 3.8683 | -69.36101 | 17.0452
3 | 630960 | 1.018348 | -2.941506 | 3.112794 | -70.90418 | 19.14124
4 | 501190 | 0.7779114 | -2.402634 | 2.52543 | -72.05937 | 21.18228
5 | 398110 | 0.6100692 | -1.954356 | 2.047362 | -72.66379 | 23.10832
6 | 316230 | 0.6300236 | -1.470553 | 1.59983 | -66.80843 | 27.5164
7 | 251190 | 0.4978468 | -1.206091 | 1.304801 | -67.57028 | 29.15243
8 | 199530 | 0.411616 | -0.9863825 | 1.068821 | -67.34929 | 30.86346
9 | 158490 | 0.3478443 | -0.8031499 | 0.8752402 | -66.58256 | 32.58949
10 | 125890 | 0.3033187 | -0.6530227 | 0.7200284 | -65.08587 | 34.20552
11 | 100000 | 0.2712406 | -0.5292984 | 0.5947506 | -62.86699 | 38.4086
12 | 79433 | 0.2480291 | -0.4285282 | 0.4951312 | -59.93805 | 39.92463
13 | 63096 | 0.2312727 | -0.3469602 | 0.4169754 | -56.31383 | 41.65066
14 | 50119 | 0.2188811 | -0.2807032 | 0.355954 | -52.05432 | 43.26669
15 | 39811 | 0.2094247 | -0.2267418 | 0.3086593 | -47.27362 | 44.87772
16 | 31623 | 0.2023375 | -0.1829297 | 0.2727705 | -42.11618 | 46.50875
17 | 25119 | 0.1971562 | -0.1474777 | 0.2462118 | -36.7974 | 48.13478
18 | 19953 | 0.1932454 | -0.1187976 | 0.2268406 | -31.58111 | 49.76581
19 | 15849 | 0.1902722 | -0.09552942 | 0.212907 | -26.65972 | 51.37684
20 | 12589 | 0.1879498 | -0.0767057 | 0.2029997 | -22.20125 | 53.00787
21 | 10000 | 0.1861573 | -0.06145143 | 0.1960378 | -18.26831 | 55.92493
22 | 7943.3 | 0.1848923 | -0.04914232 | 0.1913116 | -14.88446 | 57.46095
23 | 6309.6 | 0.1838848 | -0.03913274 | 0.1880027 | -12.01395 | 59.08698
24 | 5011.9 | 0.1834398 | -0.03095566 | 0.1860334 | -9.578483 | 60.69301
25 | 3981.1 | 0.182984 | -0.02434282 | 0.1845961 | -7.577706 | 62.31404
26 | 3162.3 | 0.1826502 | -0.0189563 | 0.1836312 | -5.925216 | 63.90507
27 | 2511.9 | 0.1826083 | -0.01460633 | 0.1831915 | -4.573193 | 65.5161
28 | 1995.3 | 0.1827076 | -0.01108546 | 0.1830436 | -3.472062 | 67.11713
29 | 1584.9 | 0.1828031 | -0.008245009 | 0.182989 | -2.582474 | 68.68816
30 | 1258.9 | 0.1831092 | -0.005951486 | 0.1832059 | -1.861595 | 70.27419
31 | 1000 | 0.1834922 | -0.004094363 | 0.1835379 | -1.27826 | 71.89522
32 | 794.33 | 0.1838285 | -0.002586679 | 0.1838467 | -0.8061645 | 73.60125
33 | 630.96 | 0.1842683 | -0.001373621 | 0.1842735 | -0.4271011 | 75.19728
34 | 501.19 | 0.1845847 | -0.0003941282 | 0.1845851 | -0.1223387 | 76.82331
35 | 398.11 | 0.1849427 | 0.0003829371 | 0.1849431 | 0.1186348 | 78.42934
36 | 316.23 | 0.1854372 | 0.00100356 | 0.1854399 | 0.3100738 | 80.04037
37 | 251.19 | 0.1858237 | 0.00146936 | 0.1858295 | 0.4530442 | 81.7014
38 | 199.53 | 0.1863963 | 0.001856184 | 0.1864056 | 0.5705478 | 83.32243
39 | 158.49 | 0.1868129 | 0.002123136 | 0.186825 | 0.6511407 | 84.97346
40 | 125.89 | 0.187304 | 0.002307326 | 0.1873182 | 0.7057693 | 86.65949
41 | 100 | 0.1876772 | 0.002468541 | 0.1876934 | 0.7535749 | 88.34552
42 | 79.433 | 0.1882086 | 0.002505548 | 0.1882253 | 0.7627114 | 90.05156
43 | 63.096 | 0.1885503 | 0.002613289 | 0.1885684 | 0.7940634 | 91.83759
44 | 50.119 | 0.188939 | 0.002608441 | 0.188957 | 0.7909599 | 93.61362
45 | 39.811 | 0.1890669 | 0.002656877 | 0.1890855 | 0.8051005 | 104.5848
46 | 31.623 | 0.1894801 | 0.002731402 | 0.1894998 | 0.8258754 | 106.5309
47 | 25.119 | 0.1898683 | 0.002775533 | 0.1898885 | 0.8375017 | 108.3919
48 | 19.953 | 0.1902505 | 0.002827768 | 0.1902715 | 0.8515472 | 111.844
49 | 15.849 | 0.1906035 | 0.002860306 | 0.1906249 | 0.8597492 | 114
50 | 12.589 | 0.1911788 | 0.002980205 | 0.1912021 | 0.8930869 | 116.276
51 | 10 | 0.1914621 | 0.00292326 | 0.1914844 | 0.8747289 | 118.8621
52 | 7.9433 | 0.1920851 | 0.002885016 | 0.1921068 | 0.8604874 | 121.4681
53 | 6.3096 | 0.192516 | 0.0028441 | 0.192537 | 0.8463875 | 124.1842
54 | 5.0119 | 0.1927525 | 0.00271636 | 0.1927716 | 0.8073861 | 126.9202
55 | 3.9811 | 0.1933462 | 0.002683965 | 0.1933649 | 0.7953089 | 129.6213
56 | 3.1623 | 0.19351 | 0.002496213 | 0.1935261 | 0.7390552 | 132.4873
57 | 2.5119 | 0.193759 | 0.002320001 | 0.1937729 | 0.6860066 | 135.3084
58 | 1.9953 | 0.1941242 | 0.002365674 | 0.1941386 | 0.6981945 | 138.2744
59 | 1.5849 | 0.1944137 | 0.002355677 | 0.1944279 | 0.6942092 | 141.3705
60 | 1.2589 | 0.1946479 | 0.002134375 | 0.1946596 | 0.6282409 | 144.5916
61 | 1 | 0.1947969 | 0.002265049 | 0.1948101 | 0.6661908 | 148.1976
62 | 0.79433 | 0.1950041 | 0.002400895 | 0.1950189 | 0.7053914 | 151.7737
63 | 0.63096 | 0.1954113 | 0.002472681 | 0.1954269 | 0.7249665 | 155.5198
64 | 0.50119 | 0.1953588 | 0.002444602 | 0.1953741 | 0.7169274 | 159.6358
65 | 0.39811 | 0.1957828 | 0.002272349 | 0.195796 | 0.6649722 | 164.1669
66 | 0.31623 | 0.1958681 | 0.002494287 | 0.195884 | 0.729595 | 169.268
67 | 0.25119 | 0.1962444 | 0.003213806 | 0.1962707 | 0.9382233 | 175.0241
68 | 0.19953 | 0.1972306 | 0.002991245 | 0.1972533 | 0.8688944 | 181.6153
69 | 0.15849 | 0.1964419 | 0.003693243 | 0.1964766 | 1.077073 | 189.2064
70 | 0.12589 | 0.1977426 | 0.002959057 | 0.1977647 | 0.8573209 | 198.0376
71 | 0.1 | 0.1987198 | 0.004466274 | 0.19877 | 1.287519 | 208.5287
72 | 0.079433 | 0.1978149 | 0.005549611 | 0.1978927 | 1.606987 | 221.03
73 | 0.063096 | 0.197406 | 0.004973131 | 0.1974687 | 1.443113 | 236.1813
74 | 0.050119 | 0.1981732 | 0.004433543 | 0.1982228 | 1.281611 | 254.5376
75 | 0.039811 | 0.1998176 | 0.004122386 | 0.1998601 | 1.181887 | 277.079
76 | 0.031623 | 0.2019709 | 0.004798497 | 0.2020279 | 1.360998 | 304.7005
77 | 0.025119 | 0.2039518 | 0.00624671 | 0.2040474 | 1.754328 | 338.9172
78 | 0.019953 | 0.2059398 | 0.008488352 | 0.2061146 | 2.360261 | 381.2639
79 | 0.015849 | 0.2074468 | 0.01108122 | 0.2077426 | 3.057672 | 433.9809
80 | 0.012589 | 0.2089458 | 0.01402355 | 0.2094159 | 3.839689 | 499.5981
81 | 0.01 | 0.2102436 | 0.01705858 | 0.2109345 | 4.638659 | 581.6307