## Sheet1
Index | Frequency (Hz) | Z' (Ω) | -Z'' (Ω) | Z (Ω) | -Phase (°) | Time (s)
1 | 1000000 | 1.975426 | -4.392076 | 4.815874 | -65.7832 | 15.13017
2 | 794330 | 1.438674 | -3.654528 | 3.927513 | -68.51198 | 16.9762
3 | 630960 | 1.097233 | -2.966542 | 3.162956 | -69.7021 | 19.04724
4 | 501190 | 0.8615818 | -2.421156 | 2.569887 | -70.41162 | 21.09828
5 | 398110 | 0.6962573 | -1.970658 | 2.09004 | -70.54107 | 23.03431
6 | 316230 | 0.5800186 | -1.601175 | 1.702993 | -70.0873 | 24.87535
7 | 251190 | 0.5838025 | -1.212772 | 1.345973 | -64.29484 | 29.28343
8 | 199530 | 0.497453 | -0.9946775 | 1.112134 | -63.42968 | 30.92446
9 | 158490 | 0.432174 | -0.8133145 | 0.9210075 | -62.015 | 32.66049
10 | 125890 | 0.3852666 | -0.6633937 | 0.7671515 | -59.85407 | 34.26652
11 | 100000 | 0.3511483 | -0.5391905 | 0.6434528 | -56.92578 | 38.4996
12 | 79433 | 0.3263009 | -0.4380161 | 0.5461963 | -53.31566 | 40.03063
13 | 63096 | 0.3079329 | -0.3550518 | 0.4699835 | -49.06523 | 41.75666
14 | 50119 | 0.2944714 | -0.287526 | 0.4115637 | -44.31628 | 43.49269
15 | 39811 | 0.284604 | -0.232563 | 0.3675391 | -39.25383 | 45.13872
16 | 31623 | 0.2771266 | -0.1877964 | 0.3347635 | -34.12375 | 46.75475
17 | 25119 | 0.2716588 | -0.1514294 | 0.3110134 | -29.13638 | 48.43078
18 | 19953 | 0.2675611 | -0.1219905 | 0.2940589 | -24.50992 | 50.07181
19 | 15849 | 0.264761 | -0.09804928 | 0.2823332 | -20.32117 | 51.70784
20 | 12589 | 0.2625994 | -0.07867292 | 0.2741311 | -16.67784 | 53.33388
21 | 10000 | 0.2597383 | -0.06287606 | 0.2672403 | -13.60808 | 56.23593
22 | 7943.3 | 0.25846 | -0.05020984 | 0.2632919 | -10.99365 | 57.79696
23 | 6309.6 | 0.2574691 | -0.03990388 | 0.260543 | -8.809901 | 59.44299
24 | 5011.9 | 0.2568202 | -0.03154502 | 0.2587502 | -7.002521 | 61.06902
25 | 3981.1 | 0.2563518 | -0.0247377 | 0.2575427 | -5.511919 | 62.71505
26 | 3162.3 | 0.2564264 | -0.01926377 | 0.2571489 | -4.296216 | 64.33608
27 | 2511.9 | 0.2564614 | -0.01483922 | 0.2568904 | -3.311523 | 65.96711
28 | 1995.3 | 0.256424 | -0.01122176 | 0.2566694 | -2.50581 | 67.60814
29 | 1584.9 | 0.2567097 | -0.008334159 | 0.2568449 | -1.859472 | 71.30421
30 | 1258.9 | 0.2569798 | -0.006036602 | 0.2570507 | -1.345663 | 72.91024
31 | 1000 | 0.2572596 | -0.004167051 | 0.2572933 | -0.9279871 | 74.52627
32 | 794.33 | 0.2576783 | -0.002682341 | 0.2576923 | -0.5964075 | 76.2673
33 | 630.96 | 0.2580649 | -0.001446108 | 0.258069 | -0.3210626 | 77.88833
34 | 501.19 | 0.2585084 | -0.0005011275 | 0.2585088 | -0.1110697 | 79.54936
35 | 398.11 | 0.2590109 | 0.0002653043 | 0.259011 | 0.05868793 | 81.16539
36 | 316.23 | 0.2594171 | 0.0009206782 | 0.2594187 | 0.2033434 | 82.78642
37 | 251.19 | 0.2598866 | 0.00136727 | 0.2598902 | 0.3014317 | 84.45245
38 | 199.53 | 0.2602251 | 0.001757523 | 0.260231 | 0.3869616 | 86.08848
39 | 158.49 | 0.2606442 | 0.001965694 | 0.2606516 | 0.432098 | 87.75451
40 | 125.89 | 0.2611814 | 0.002191127 | 0.2611906 | 0.4806597 | 89.42054
41 | 100 | 0.2614029 | 0.002309013 | 0.2614131 | 0.5060894 | 91.11658
42 | 79.433 | 0.2617634 | 0.002411725 | 0.2617745 | 0.5278726 | 92.85261
43 | 63.096 | 0.2622775 | 0.002447293 | 0.2622889 | 0.5346075 | 94.64364
44 | 50.119 | 0.2624007 | 0.002512706 | 0.2624127 | 0.5486384 | 96.41467
45 | 39.811 | 0.2629261 | 0.002516064 | 0.2629381 | 0.5482736 | 105.8208
46 | 31.623 | 0.2631972 | 0.002603816 | 0.2632101 | 0.56681 | 107.7619
47 | 25.119 | 0.2635178 | 0.002661054 | 0.2635313 | 0.5785641 | 109.6279
48 | 19.953 | 0.2638733 | 0.002762208 | 0.2638877 | 0.5997465 | 113.12
49 | 15.849 | 0.2643365 | 0.002954085 | 0.264353 | 0.6402806 | 115.276
50 | 12.589 | 0.2646501 | 0.002868323 | 0.2646656 | 0.6209573 | 117.5521
51 | 10 | 0.2651456 | 0.002939224 | 0.2651619 | 0.635116 | 120.1581
52 | 7.9433 | 0.2655218 | 0.002890081 | 0.2655375 | 0.6236133 | 122.7842
53 | 6.3096 | 0.2661195 | 0.002771164 | 0.2661339 | 0.5966128 | 125.5202
54 | 5.0119 | 0.2663324 | 0.002724453 | 0.2663463 | 0.586088 | 128.2813
55 | 3.9811 | 0.2668755 | 0.002705321 | 0.2668892 | 0.5807882 | 131.0073
56 | 3.1623 | 0.2671903 | 0.002373925 | 0.2672009 | 0.5090466 | 133.7784
57 | 2.5119 | 0.2676359 | 0.002323354 | 0.267646 | 0.4973737 | 136.7044
58 | 1.9953 | 0.2680697 | 0.002255997 | 0.2680792 | 0.4821732 | 139.6905
59 | 1.5849 | 0.2684779 | 0.002084343 | 0.268486 | 0.4448099 | 142.8065
60 | 1.2589 | 0.2685753 | 0.002176772 | 0.2685841 | 0.4643657 | 146.0476
61 | 1 | 0.2686147 | 0.002092604 | 0.2686229 | 0.4463453 | 149.6737
62 | 0.79433 | 0.2687988 | 0.002110604 | 0.2688071 | 0.4498764 | 153.1997
63 | 0.63096 | 0.2690032 | 0.002129462 | 0.2690116 | 0.4535508 | 157.0308
64 | 0.50119 | 0.2688144 | 0.002199095 | 0.2688234 | 0.4687103 | 161.2119
65 | 0.39811 | 0.2691351 | 0.002271554 | 0.2691447 | 0.4835764 | 165.778
66 | 0.31623 | 0.2694986 | 0.002492521 | 0.2695101 | 0.5298984 | 172.9041
67 | 0.25119 | 0.2699345 | 0.0024511 | 0.2699457 | 0.5202514 | 178.6402
68 | 0.19953 | 0.27023 | 0.002650673 | 0.270243 | 0.5619933 | 185.2263
69 | 0.15849 | 0.2705069 | 0.002918748 | 0.2705226 | 0.6181929 | 192.8425
70 | 0.12589 | 0.2708802 | 0.00310158 | 0.2708979 | 0.6560085 | 201.6586
71 | 0.1 | 0.2710695 | 0.003345889 | 0.2710902 | 0.7071822 | 212.2048
72 | 0.079433 | 0.2715705 | 0.003765329 | 0.2715966 | 0.7943558 | 224.771
73 | 0.063096 | 0.271754 | 0.004203359 | 0.2717865 | 0.8861526 | 239.9523
74 | 0.050119 | 0.2720931 | 0.004590397 | 0.2721319 | 0.9665272 | 258.3987
75 | 0.039811 | 0.2726957 | 0.005145387 | 0.2727443 | 1.080963 | 280.8851
76 | 0.031623 | 0.2731434 | 0.005789332 | 0.2732048 | 1.214214 | 308.5116
77 | 0.025119 | 0.2737231 | 0.006551472 | 0.2738015 | 1.371094 | 342.6432
78 | 0.019953 | 0.2745269 | 0.007323273 | 0.2746246 | 1.528058 | 385.05
79 | 0.015849 | 0.2754013 | 0.008126369 | 0.2755211 | 1.690158 | 437.787
80 | 0.012589 | 0.2755506 | 0.009167072 | 0.275703 | 1.905425 | 503.5892
81 | 0.01 | 0.2768546 | 0.01022354 | 0.2770433 | 2.114826 | 585.5467