## Sheet1
Index | Frequency (Hz) | Z' (Ω) | -Z'' (Ω) | Z (Ω) | -Phase (°) | Time (s)
1 | 1000000 | 1.864661 | -4.408112 | 4.786273 | -67.07131 | 15.41917
2 | 794330 | 1.325987 | -3.666231 | 3.898653 | -70.11617 | 17.3302
3 | 630960 | 0.98384 | -2.972003 | 3.130614 | -71.6836 | 19.31124
4 | 501190 | 0.7506676 | -2.430544 | 2.543825 | -72.83682 | 21.46228
5 | 398110 | 0.5859177 | -1.972208 | 2.057402 | -73.45399 | 23.42832
6 | 316230 | 0.4727231 | -1.596796 | 1.6653 | -73.50889 | 25.26935
7 | 251190 | 0.4839288 | -1.211858 | 1.304909 | -68.2318 | 29.69244
8 | 199530 | 0.4010629 | -0.9888418 | 1.06708 | -67.92309 | 31.34847
9 | 158490 | 0.3399003 | -0.8025463 | 0.8715577 | -67.04601 | 33.0895
10 | 125890 | 0.2974193 | -0.6506874 | 0.7154386 | -65.43558 | 34.71053
11 | 100000 | 0.2673023 | -0.5263668 | 0.5903495 | -63.0774 | 38.96361
12 | 79433 | 0.2458374 | -0.4257102 | 0.4915946 | -59.9946 | 40.51463
13 | 63096 | 0.2302506 | -0.3439247 | 0.4138835 | -56.19849 | 42.26067
14 | 50119 | 0.2188229 | -0.2779009 | 0.3537123 | -51.78262 | 43.9967
15 | 39811 | 0.2101961 | -0.2242113 | 0.3073323 | -46.84789 | 45.63273
16 | 31623 | 0.2037084 | -0.1808886 | 0.2724295 | -41.60437 | 47.26376
17 | 25119 | 0.198812 | -0.1457387 | 0.2465075 | -36.24319 | 48.90479
18 | 19953 | 0.1950463 | -0.1172489 | 0.227575 | -31.0115 | 50.56082
19 | 15849 | 0.1922995 | -0.09426098 | 0.2141593 | -26.11308 | 52.19685
20 | 12589 | 0.1902675 | -0.07565117 | 0.2047556 | -21.68298 | 53.82288
21 | 10000 | 0.188537 | -0.0605366 | 0.1980173 | -17.8011 | 56.77994
22 | 7943.3 | 0.1874227 | -0.04832656 | 0.1935529 | -14.45866 | 58.31596
23 | 6309.6 | 0.186693 | -0.03844924 | 0.1906112 | -11.6373 | 59.952
24 | 5011.9 | 0.1859707 | -0.03037358 | 0.1884348 | -9.275907 | 61.58802
25 | 3981.1 | 0.18562 | -0.02385896 | 0.1871471 | -7.324441 | 63.20405
26 | 3162.3 | 0.1855176 | -0.01855788 | 0.1864435 | -5.712464 | 64.83508
27 | 2511.9 | 0.1854551 | -0.01427215 | 0.1860035 | -4.400663 | 66.45112
28 | 1995.3 | 0.1855286 | -0.0108295 | 0.1858444 | -3.340623 | 68.08714
29 | 1584.9 | 0.1858172 | -0.008053383 | 0.1859917 | -2.481666 | 69.68817
30 | 1258.9 | 0.1860291 | -0.005810739 | 0.1861198 | -1.789089 | 71.3142
31 | 1000 | 0.1864692 | -0.004010746 | 0.1865123 | -1.232179 | 72.95523
32 | 794.33 | 0.1867113 | -0.002530976 | 0.1867285 | -0.7766286 | 74.70127
33 | 630.96 | 0.1870551 | -0.00135327 | 0.18706 | -0.414505 | 76.3073
34 | 501.19 | 0.1875089 | -0.0004244846 | 0.1875094 | -0.1297066 | 77.96333
35 | 398.11 | 0.187934 | 0.0003436632 | 0.1879343 | 0.1047731 | 81.47439
36 | 316.23 | 0.1882124 | 0.0009282091 | 0.1882147 | 0.2825638 | 83.11542
37 | 251.19 | 0.188718 | 0.001430233 | 0.1887234 | 0.434218 | 84.76145
38 | 199.53 | 0.1891423 | 0.001771106 | 0.1891506 | 0.5364954 | 86.41749
39 | 158.49 | 0.1895588 | 0.002040384 | 0.1895697 | 0.6167 | 88.06351
40 | 125.89 | 0.1900279 | 0.002203697 | 0.1900407 | 0.6644122 | 89.79955
41 | 100 | 0.1902799 | 0.002344388 | 0.1902943 | 0.7058903 | 91.49558
42 | 79.433 | 0.190671 | 0.00242279 | 0.1906864 | 0.7279982 | 93.23161
43 | 63.096 | 0.1911679 | 0.002517378 | 0.1911845 | 0.7544506 | 94.99764
44 | 50.119 | 0.1914676 | 0.002530667 | 0.1914843 | 0.7572463 | 96.71367
45 | 39.811 | 0.1918781 | 0.002602669 | 0.1918957 | 0.7771226 | 106.1299
46 | 31.623 | 0.1921329 | 0.002627476 | 0.1921508 | 0.7834884 | 108.0459
47 | 25.119 | 0.1924037 | 0.002700242 | 0.1924227 | 0.8040506 | 109.9369
48 | 19.953 | 0.1927333 | 0.002844116 | 0.1927543 | 0.8454377 | 113.429
49 | 15.849 | 0.1933577 | 0.002846928 | 0.1933786 | 0.8435414 | 115.6
50 | 12.589 | 0.1937535 | 0.002911233 | 0.1937753 | 0.8608302 | 117.8961
51 | 10 | 0.1942509 | 0.002949619 | 0.1942733 | 0.8699457 | 120.5071
52 | 7.9433 | 0.1945998 | 0.002898824 | 0.1946214 | 0.8534341 | 123.1582
53 | 6.3096 | 0.1952329 | 0.002930096 | 0.1952549 | 0.8598423 | 125.9042
54 | 5.0119 | 0.1955793 | 0.002793826 | 0.1955993 | 0.8184074 | 128.6503
55 | 3.9811 | 0.1960714 | 0.002613818 | 0.1960888 | 0.7637621 | 131.4163
56 | 3.1623 | 0.196373 | 0.002512723 | 0.1963891 | 0.7330976 | 134.2424
57 | 2.5119 | 0.196604 | 0.002363105 | 0.1966182 | 0.6886404 | 137.1634
58 | 1.9953 | 0.1969249 | 0.002239956 | 0.1969376 | 0.6516926 | 140.1595
59 | 1.5849 | 0.1971998 | 0.002158722 | 0.1972116 | 0.6271849 | 143.2755
60 | 1.2589 | 0.1973928 | 0.002129407 | 0.1974043 | 0.6180636 | 146.5316
61 | 1 | 0.1975616 | 0.00221899 | 0.197574 | 0.6435128 | 150.1477
62 | 0.79433 | 0.1979102 | 0.002179036 | 0.1979222 | 0.6308138 | 153.7487
63 | 0.63096 | 0.1980954 | 0.002167911 | 0.1981072 | 0.627007 | 157.5398
64 | 0.50119 | 0.1985109 | 0.002329521 | 0.1985246 | 0.6723338 | 161.6209
65 | 0.39811 | 0.1987164 | 0.002501562 | 0.1987321 | 0.7212358 | 166.132
66 | 0.31623 | 0.1989839 | 0.002556918 | 0.1990003 | 0.736203 | 171.2481
67 | 0.25119 | 0.1992314 | 0.002657954 | 0.1992491 | 0.7643401 | 177.0092
68 | 0.19953 | 0.1997113 | 0.002744365 | 0.1997302 | 0.7872895 | 185.4053
69 | 0.15849 | 0.1997565 | 0.003133921 | 0.1997811 | 0.8988229 | 193.0065
70 | 0.12589 | 0.2001032 | 0.003161024 | 0.2001282 | 0.9050245 | 201.8276
71 | 0.1 | 0.2006573 | 0.003602197 | 0.2006896 | 1.028463 | 212.3288
72 | 0.079433 | 0.2008234 | 0.004205001 | 0.2008674 | 1.19953 | 224.9351
73 | 0.063096 | 0.2010056 | 0.004448506 | 0.2010549 | 1.26782 | 240.0713
74 | 0.050119 | 0.2015085 | 0.004750499 | 0.2015645 | 1.35048 | 258.4677
75 | 0.039811 | 0.2020282 | 0.005206323 | 0.2020952 | 1.476202 | 280.9541
76 | 0.031623 | 0.2026328 | 0.005819967 | 0.2027164 | 1.645182 | 308.6606
77 | 0.025119 | 0.2032981 | 0.006474682 | 0.2034011 | 1.824152 | 342.8322
78 | 0.019953 | 0.2041987 | 0.007294567 | 0.204329 | 2.0459 | 385.259
79 | 0.015849 | 0.2050039 | 0.008373675 | 0.2051748 | 2.339028 | 437.981
80 | 0.012589 | 0.2059114 | 0.009521635 | 0.2061314 | 2.647552 | 503.6732
81 | 0.01 | 0.2069285 | 0.01073399 | 0.2072067 | 2.969439 | 585.6307