## Sheet1
Index | Frequency (Hz) | Z' (Ω) | -Z'' (Ω) | Z (Ω) | -Phase (°) | Time (s)
1 | 1000000 | 1.879774 | -4.422396 | 4.805324 | -66.9717 | 16.28019
2 | 794330 | 1.340362 | -3.676071 | 3.912808 | -69.96723 | 18.12622
3 | 630960 | 0.9970187 | -2.97878 | 3.141206 | -71.49424 | 20.05726
4 | 501190 | 0.7591218 | -2.426189 | 2.542176 | -72.6258 | 22.1133
5 | 398110 | 0.5963513 | -1.969004 | 2.057331 | -73.15004 | 24.06433
6 | 316230 | 0.483231 | -1.594471 | 1.666088 | -73.13969 | 25.89037
7 | 251190 | 0.4933752 | -1.209054 | 1.305845 | -67.80125 | 30.33345
8 | 199530 | 0.4105553 | -0.9865359 | 1.068554 | -67.40495 | 31.97948
9 | 158490 | 0.3494551 | -0.801679 | 0.874533 | -66.44742 | 33.70051
10 | 125890 | 0.3068288 | -0.6502123 | 0.7189715 | -64.73784 | 35.31654
11 | 100000 | 0.2766551 | -0.5264081 | 0.5946794 | -62.27571 | 39.55963
12 | 79433 | 0.2548609 | -0.4257729 | 0.4962224 | -59.09593 | 41.10065
13 | 63096 | 0.2390224 | -0.3443464 | 0.4191732 | -55.23419 | 42.82168
14 | 50119 | 0.2272569 | -0.2783599 | 0.3593465 | -50.77132 | 44.49771
15 | 39811 | 0.2184368 | -0.2249275 | 0.3135395 | -45.83873 | 46.14374
16 | 31623 | 0.2115999 | -0.1813726 | 0.2786944 | -40.60149 | 47.78477
17 | 25119 | 0.20667 | -0.1462612 | 0.2531893 | -35.28719 | 49.4058
18 | 19953 | 0.2026902 | -0.117628 | 0.2343495 | -30.12804 | 51.05684
19 | 15849 | 0.1998431 | -0.09454604 | 0.2210797 | -25.31889 | 52.69786
20 | 12589 | 0.1977463 | -0.07586945 | 0.2118013 | -20.99034 | 54.3389
21 | 10000 | 0.1960405 | -0.06075334 | 0.2052385 | -17.21831 | 57.26595
22 | 7943.3 | 0.1949326 | -0.0485071 | 0.2008772 | -13.97369 | 58.80198
23 | 6309.6 | 0.194013 | -0.0385512 | 0.1978061 | -11.23853 | 60.42801
24 | 5011.9 | 0.1934252 | -0.03046911 | 0.1958103 | -8.951899 | 62.06404
25 | 3981.1 | 0.1929581 | -0.02390526 | 0.1944333 | -7.062293 | 63.71007
26 | 3162.3 | 0.1929071 | -0.01860678 | 0.1938024 | -5.5094 | 65.3261
27 | 2511.9 | 0.1928253 | -0.0143118 | 0.1933557 | -4.244802 | 66.96213
28 | 1995.3 | 0.1930896 | -0.01084286 | 0.1933938 | -3.214044 | 68.60316
29 | 1584.9 | 0.1931576 | -0.008040987 | 0.1933249 | -2.383799 | 70.20919
30 | 1258.9 | 0.1934384 | -0.005796472 | 0.1935252 | -1.716381 | 71.79522
31 | 1000 | 0.1937971 | -0.003989412 | 0.1938381 | -1.179297 | 73.44125
32 | 794.33 | 0.1941218 | -0.002517244 | 0.1941381 | -0.7429324 | 75.18228
33 | 630.96 | 0.1944537 | -0.001352357 | 0.1944585 | -0.3984653 | 76.80831
34 | 501.19 | 0.1949978 | -0.0004192306 | 0.1949983 | -0.1231814 | 78.43434
35 | 398.11 | 0.195293 | 0.0003306081 | 0.1952933 | 0.09699491 | 80.04037
36 | 316.23 | 0.1957746 | 0.0009675043 | 0.195777 | 0.2831494 | 81.6764
37 | 251.19 | 0.1962682 | 0.001407848 | 0.1962733 | 0.4109801 | 83.34743
38 | 199.53 | 0.1965853 | 0.001769427 | 0.1965933 | 0.5156947 | 84.96846
39 | 158.49 | 0.1970842 | 0.002008034 | 0.1970944 | 0.5837499 | 86.63449
40 | 125.89 | 0.1974623 | 0.002158041 | 0.1974741 | 0.6261535 | 88.35053
41 | 100 | 0.1977757 | 0.002302839 | 0.1977891 | 0.6671042 | 90.04656
42 | 79.433 | 0.1982147 | 0.002409161 | 0.1982293 | 0.6963559 | 91.78759
43 | 63.096 | 0.1986678 | 0.002441971 | 0.1986828 | 0.7042287 | 93.56362
44 | 50.119 | 0.1990408 | 0.00252327 | 0.1990568 | 0.7263084 | 95.34466
45 | 39.811 | 0.1991913 | 0.002563379 | 0.1992078 | 0.7372947 | 106.3959
46 | 31.623 | 0.1996437 | 0.002556659 | 0.19966 | 0.733696 | 108.3269
47 | 25.119 | 0.2000512 | 0.002692164 | 0.2000693 | 0.7710042 | 110.2229
48 | 19.953 | 0.200258 | 0.002768191 | 0.2002771 | 0.791956 | 113.665
49 | 15.849 | 0.2007229 | 0.002752141 | 0.2007417 | 0.7855416 | 115.836
50 | 12.589 | 0.2011136 | 0.002956359 | 0.2011354 | 0.842184 | 118.1021
51 | 10 | 0.2015285 | 0.002895853 | 0.2015493 | 0.8232519 | 120.6981
52 | 7.9433 | 0.2019901 | 0.002813118 | 0.2020097 | 0.7979073 | 123.3292
53 | 6.3096 | 0.2026402 | 0.002802534 | 0.2026596 | 0.7923558 | 126.0702
54 | 5.0119 | 0.2030332 | 0.002697647 | 0.2030511 | 0.7612288 | 128.8113
55 | 3.9811 | 0.2034164 | 0.002596278 | 0.203433 | 0.7312473 | 131.5423
56 | 3.1623 | 0.2036332 | 0.002453513 | 0.2036479 | 0.6903056 | 134.3084
57 | 2.5119 | 0.2039917 | 0.002313703 | 0.2040048 | 0.649829 | 137.2244
58 | 1.9953 | 0.2042629 | 0.002241505 | 0.2042752 | 0.6287174 | 140.1855
59 | 1.5849 | 0.2045111 | 0.002067613 | 0.2045216 | 0.5792422 | 143.3015
60 | 1.2589 | 0.20473 | 0.002150202 | 0.2047413 | 0.6017338 | 146.5426
61 | 1 | 0.2051054 | 0.002161003 | 0.2051168 | 0.6036496 | 150.0987
62 | 0.79433 | 0.2052185 | 0.002064509 | 0.2052289 | 0.5763793 | 153.6047
63 | 0.63096 | 0.2054782 | 0.002126364 | 0.2054892 | 0.5928967 | 157.4608
64 | 0.50119 | 0.2057808 | 0.002197307 | 0.2057925 | 0.6117756 | 161.5819
65 | 0.39811 | 0.2058638 | 0.00233975 | 0.2058771 | 0.6511684 | 166.158
66 | 0.31623 | 0.2062098 | 0.0024147 | 0.206224 | 0.6708983 | 171.2841
67 | 0.25119 | 0.2065113 | 0.002469965 | 0.2065261 | 0.6852498 | 177.0252
68 | 0.19953 | 0.2067715 | 0.002640176 | 0.2067884 | 0.7315452 | 183.6063
69 | 0.15849 | 0.2070792 | 0.002848865 | 0.2070988 | 0.7881894 | 191.2174
70 | 0.12589 | 0.2080992 | 0.002891818 | 0.2081193 | 0.7961507 | 200.0286
71 | 0.1 | 0.2094113 | 0.003397585 | 0.2094389 | 0.9295113 | 210.5298
72 | 0.079433 | 0.2091238 | 0.003721548 | 0.2091569 | 1.019523 | 223.041
73 | 0.063096 | 0.2093273 | 0.00415003 | 0.2093684 | 1.135772 | 238.1623
74 | 0.050119 | 0.2093161 | 0.004562515 | 0.2093658 | 1.248693 | 256.5986
75 | 0.039811 | 0.2093603 | 0.005138168 | 0.2094234 | 1.405884 | 279.1201
76 | 0.031623 | 0.2099855 | 0.005686736 | 0.2100625 | 1.55128 | 306.9716
77 | 0.025119 | 0.2103538 | 0.00653267 | 0.2104552 | 1.778785 | 341.1682
78 | 0.019953 | 0.2111211 | 0.007453801 | 0.2112526 | 2.022034 | 383.585
79 | 0.015849 | 0.2116596 | 0.008441294 | 0.2118278 | 2.283829 | 436.307
80 | 0.012589 | 0.2125072 | 0.009467469 | 0.212718 | 2.550913 | 501.9392
81 | 0.01 | 0.2136039 | 0.0105329 | 0.2138635 | 2.822993 | 583.9717