## Sheet1
Index | Frequency (Hz) | Z' (Ω) | -Z'' (Ω) | Z (Ω) | -Phase (°) | Time (s)
1 | 1000000 | 1.868017 | -4.414863 | 4.793798 | -67.06581 | 16.47519
2 | 794330 | 1.330209 | -3.673955 | 3.907353 | -70.09647 | 18.35623
3 | 630960 | 0.9878326 | -2.975764 | 3.135441 | -71.63594 | 20.30226
4 | 501190 | 0.7537089 | -2.424375 | 2.538833 | -72.73016 | 22.4083
5 | 398110 | 0.5897531 | -1.966857 | 2.053372 | -73.30888 | 24.34934
6 | 316230 | 0.6163489 | -1.478209 | 1.601558 | -67.36598 | 28.78242
7 | 251190 | 0.4877441 | -1.2078 | 1.302565 | -68.00974 | 30.43345
8 | 199530 | 0.4054457 | -0.9855438 | 1.065684 | -67.63808 | 32.16448
9 | 158490 | 0.3447297 | -0.8008315 | 0.8718771 | -66.70983 | 33.90551
10 | 125890 | 0.3022306 | -0.6487998 | 0.7157406 | -65.02247 | 35.52654
11 | 100000 | 0.2722731 | -0.5249466 | 0.5913558 | -62.58567 | 39.76463
12 | 79433 | 0.250732 | -0.4241557 | 0.4927216 | -59.41131 | 41.30065
13 | 63096 | 0.235458 | -0.343018 | 0.416055 | -55.53311 | 43.02668
14 | 50119 | 0.2238529 | -0.2769859 | 0.3561338 | -51.05575 | 44.75271
15 | 39811 | 0.2152223 | -0.2234666 | 0.3102546 | -46.07664 | 46.48375
16 | 31623 | 0.2087649 | -0.180156 | 0.2757517 | -40.79292 | 48.11478
17 | 25119 | 0.2038433 | -0.1450557 | 0.2501864 | -35.4358 | 49.73581
18 | 19953 | 0.2001767 | -0.1166589 | 0.2316895 | -30.23277 | 51.37184
19 | 15849 | 0.19756 | -0.09373567 | 0.2186695 | -25.38279 | 53.00787
20 | 12589 | 0.1953879 | -0.07511713 | 0.2093299 | -21.02932 | 54.6339
21 | 10000 | 0.1938289 | -0.06010669 | 0.2029346 | -17.22876 | 57.60595
22 | 7943.3 | 0.1926601 | -0.04796203 | 0.1985403 | -13.97941 | 59.13698
23 | 6309.6 | 0.1918778 | -0.03812285 | 0.1956284 | -11.23735 | 60.77801
24 | 5011.9 | 0.1913681 | -0.03013658 | 0.1937266 | -8.949417 | 62.41404
25 | 3981.1 | 0.1910134 | -0.02365586 | 0.1924726 | -7.059793 | 64.02007
26 | 3162.3 | 0.190862 | -0.01839616 | 0.1917465 | -5.505425 | 65.6611
27 | 2511.9 | 0.1908038 | -0.01416011 | 0.1913285 | -4.244308 | 67.29213
28 | 1995.3 | 0.1910393 | -0.01073191 | 0.1913405 | -3.215293 | 68.91316
29 | 1584.9 | 0.1911302 | -0.007950879 | 0.1912955 | -2.38209 | 70.49919
30 | 1258.9 | 0.1914506 | -0.00574005 | 0.1915366 | -1.717321 | 72.11522
31 | 1000 | 0.1917648 | -0.003929872 | 0.1918051 | -1.174009 | 73.76625
32 | 794.33 | 0.1920976 | -0.002465632 | 0.1921134 | -0.7353686 | 75.48728
33 | 630.96 | 0.1925094 | -0.001324307 | 0.192514 | -0.3941418 | 77.11331
34 | 501.19 | 0.1928715 | -0.0003893093 | 0.1928719 | -0.1156509 | 78.75434
35 | 398.11 | 0.1933233 | 0.0003954017 | 0.1933237 | 0.1171862 | 80.36537
36 | 316.23 | 0.1937773 | 0.0009618572 | 0.1937797 | 0.2843981 | 81.9714
37 | 251.19 | 0.1941339 | 0.001473845 | 0.1941395 | 0.4349752 | 83.62743
38 | 199.53 | 0.1945889 | 0.001815497 | 0.1945973 | 0.5345491 | 85.25346
39 | 158.49 | 0.1949396 | 0.002058398 | 0.1949505 | 0.6049725 | 86.91449
40 | 125.89 | 0.1954208 | 0.002226494 | 0.1954335 | 0.6527614 | 88.63053
41 | 100 | 0.1958779 | 0.002379079 | 0.1958923 | 0.6958646 | 90.32656
42 | 79.433 | 0.1962352 | 0.002441319 | 0.1962504 | 0.7127672 | 92.05259
43 | 63.096 | 0.1966359 | 0.002448508 | 0.1966512 | 0.7134096 | 93.81362
44 | 50.119 | 0.197026 | 0.0025115 | 0.197042 | 0.7303125 | 95.59965
45 | 39.811 | 0.1973016 | 0.002563009 | 0.1973182 | 0.7442483 | 107.1159
46 | 31.623 | 0.1976167 | 0.002611566 | 0.197634 | 0.7571373 | 109.0469
47 | 25.119 | 0.1979691 | 0.002690856 | 0.1979874 | 0.7787337 | 110.9229
48 | 19.953 | 0.1982701 | 0.002803023 | 0.1982899 | 0.8099593 | 114.355
49 | 15.849 | 0.1988767 | 0.002921409 | 0.1988982 | 0.8415886 | 116.506
50 | 12.589 | 0.1992392 | 0.002943864 | 0.1992609 | 0.8465139 | 118.7821
51 | 10 | 0.1996401 | 0.002999177 | 0.1996626 | 0.8606852 | 121.3931
52 | 7.9433 | 0.2000339 | 0.002922488 | 0.2000552 | 0.8370297 | 124.0242
53 | 6.3096 | 0.2006024 | 0.00287086 | 0.200623 | 0.8199148 | 126.7752
54 | 5.0119 | 0.2012028 | 0.0027507 | 0.2012216 | 0.783258 | 129.5113
55 | 3.9811 | 0.2016617 | 0.002644399 | 0.2016791 | 0.7512791 | 132.2523
56 | 3.1623 | 0.201878 | 0.002542835 | 0.201894 | 0.7216537 | 135.0234
57 | 2.5119 | 0.2021525 | 0.002367374 | 0.2021664 | 0.6709506 | 137.8894
58 | 1.9953 | 0.2024569 | 0.002307479 | 0.20247 | 0.6529936 | 140.8005
59 | 1.5849 | 0.2028731 | 0.002278276 | 0.2028859 | 0.6434077 | 143.8815
60 | 1.2589 | 0.2029793 | 0.002182747 | 0.202991 | 0.616109 | 147.0976
61 | 1 | 0.2033349 | 0.002150061 | 0.2033463 | 0.6058222 | 150.6637
62 | 0.79433 | 0.2035147 | 0.002147597 | 0.203526 | 0.6045937 | 154.1847
63 | 0.63096 | 0.2037043 | 0.002144965 | 0.2037156 | 0.6032908 | 158.0158
64 | 0.50119 | 0.2039878 | 0.002392941 | 0.2040019 | 0.6720945 | 162.1369
65 | 0.39811 | 0.2042343 | 0.00238596 | 0.2042483 | 0.6693253 | 166.643
66 | 0.31623 | 0.2047052 | 0.002565193 | 0.2047213 | 0.7179448 | 171.7691
67 | 0.25119 | 0.2049774 | 0.002572116 | 0.2049936 | 0.7189263 | 177.5452
68 | 0.19953 | 0.2051785 | 0.002757513 | 0.205197 | 0.7699849 | 184.1363
69 | 0.15849 | 0.2056896 | 0.002944273 | 0.2057107 | 0.8200847 | 191.7474
70 | 0.12589 | 0.2057093 | 0.003344306 | 0.2057365 | 0.9314004 | 200.5736
71 | 0.1 | 0.2061424 | 0.003375384 | 0.20617 | 0.9380798 | 211.0898
72 | 0.079433 | 0.2067524 | 0.003664397 | 0.2067849 | 1.015381 | 223.631
73 | 0.063096 | 0.2072303 | 0.00432207 | 0.2072753 | 1.194808 | 238.7373
74 | 0.050119 | 0.2075457 | 0.004934068 | 0.2076043 | 1.361859 | 257.1836
75 | 0.039811 | 0.2078433 | 0.005351988 | 0.2079122 | 1.475047 | 279.6651
76 | 0.031623 | 0.2083677 | 0.005840087 | 0.2084495 | 1.605454 | 307.3116
77 | 0.025119 | 0.2091502 | 0.006566507 | 0.2092533 | 1.798275 | 341.4482
78 | 0.019953 | 0.2097625 | 0.007526692 | 0.2098975 | 2.055004 | 383.87
79 | 0.015849 | 0.2107201 | 0.008491604 | 0.2108911 | 2.307658 | 436.612
80 | 0.012589 | 0.2115884 | 0.009729511 | 0.211812 | 2.632788 | 502.2942
81 | 0.01 | 0.2126963 | 0.01111721 | 0.2129867 | 2.992011 | 584.3567