## Sheet1
Index | Frequency (Hz) | Z' (Ω) | -Z'' (Ω) | Z (Ω) | -Phase (°) | Time (s)
1 | 1000000 | 1.864173 | -4.36529 | 4.746672 | -66.87536 | 14.98117
2 | 794330 | 1.329937 | -3.628987 | 3.865008 | -69.87332 | 16.8222
3 | 630960 | 0.9905391 | -2.942763 | 3.105 | -71.39668 | 18.74323
4 | 501190 | 0.7559762 | -2.397233 | 2.513608 | -72.49714 | 20.78427
5 | 398110 | 0.5933042 | -1.94491 | 2.033393 | -73.03542 | 22.72531
6 | 316230 | 0.6186046 | -1.460712 | 1.586301 | -67.04758 | 27.16339
7 | 251190 | 0.4911705 | -1.194794 | 1.291813 | -67.65282 | 28.79442
8 | 199530 | 0.4092747 | -0.9746274 | 1.057074 | -67.22103 | 30.52045
9 | 158490 | 0.3488144 | -0.7922443 | 0.8656342 | -66.23676 | 32.24648
10 | 125890 | 0.3063875 | -0.6422244 | 0.7115655 | -64.49548 | 33.86751
11 | 100000 | 0.2767131 | -0.5199469 | 0.5889948 | -61.97832 | 38.11059
12 | 79433 | 0.255411 | -0.4205962 | 0.4920731 | -58.7314 | 39.65162
13 | 63096 | 0.2399152 | -0.340122 | 0.4162239 | -54.80163 | 41.38265
14 | 50119 | 0.2283445 | -0.2748299 | 0.3573132 | -50.27825 | 43.02868
15 | 39811 | 0.2195943 | -0.2219468 | 0.3122211 | -45.30526 | 44.64471
16 | 31623 | 0.2130119 | -0.1790775 | 0.2782856 | -40.05351 | 46.29574
17 | 25119 | 0.2079845 | -0.1443468 | 0.2531671 | -34.76168 | 47.93177
18 | 19953 | 0.2043571 | -0.1162505 | 0.2351085 | -29.6338 | 49.56281
19 | 15849 | 0.2013657 | -0.09336159 | 0.2219562 | -24.87442 | 51.21383
20 | 12589 | 0.1992609 | -0.07492738 | 0.2128826 | -20.60759 | 52.85487
21 | 10000 | 0.197625 | -0.05999211 | 0.2065301 | -16.88648 | 55.78692
22 | 7943.3 | 0.1964211 | -0.04788849 | 0.2021745 | -13.70171 | 57.32795
23 | 6309.6 | 0.1955444 | -0.03806383 | 0.1992146 | -11.0152 | 58.95398
24 | 5011.9 | 0.1949581 | -0.03007449 | 0.1972641 | -8.769398 | 60.59501
25 | 3981.1 | 0.1946643 | -0.02359565 | 0.1960891 | -6.911219 | 62.23604
26 | 3162.3 | 0.1944327 | -0.01833759 | 0.1952955 | -5.387817 | 63.84707
27 | 2511.9 | 0.1945355 | -0.01411376 | 0.1950468 | -4.149602 | 65.4681
28 | 1995.3 | 0.194648 | -0.01065995 | 0.1949396 | -3.134688 | 67.11413
29 | 1584.9 | 0.1947615 | -0.007932548 | 0.194923 | -2.332342 | 68.69016
30 | 1258.9 | 0.1950613 | -0.005681063 | 0.195144 | -1.668239 | 70.28619
31 | 1000 | 0.1953325 | -0.003887815 | 0.1953712 | -1.14024 | 71.93222
32 | 794.33 | 0.1958356 | -0.002420844 | 0.1958506 | -0.7082323 | 73.66325
33 | 630.96 | 0.1961486 | -0.001267028 | 0.1961527 | -0.3700986 | 75.27428
34 | 501.19 | 0.1965177 | -0.0003306374 | 0.196518 | -0.09639898 | 76.92531
35 | 398.11 | 0.1969003 | 0.0004266596 | 0.1969008 | 0.124153 | 78.52634
36 | 316.23 | 0.1973624 | 0.001018658 | 0.1973651 | 0.2957213 | 80.14737
37 | 251.19 | 0.1978325 | 0.001475413 | 0.197838 | 0.4272978 | 81.7934
38 | 199.53 | 0.1981878 | 0.00182695 | 0.1981962 | 0.5281534 | 83.42443
39 | 158.49 | 0.1987778 | 0.002102213 | 0.1987889 | 0.60592 | 85.08546
40 | 125.89 | 0.1990672 | 0.002246026 | 0.1990798 | 0.6464269 | 86.78149
41 | 100 | 0.1994759 | 0.002399434 | 0.1994904 | 0.6891599 | 88.49253
42 | 79.433 | 0.1999025 | 0.00247385 | 0.1999178 | 0.7090152 | 90.22356
43 | 63.096 | 0.2003121 | 0.002496648 | 0.2003277 | 0.7140855 | 94.07463
44 | 50.119 | 0.2006546 | 0.002581283 | 0.2006712 | 0.73703 | 95.85566
45 | 39.811 | 0.2008939 | 0.002592066 | 0.2009106 | 0.7392271 | 105.2668
46 | 31.623 | 0.2012691 | 0.002666565 | 0.2012868 | 0.7590532 | 107.2379
47 | 25.119 | 0.2015907 | 0.002733889 | 0.2016092 | 0.776974 | 109.1189
48 | 19.953 | 0.2019481 | 0.002801106 | 0.2019676 | 0.7946658 | 112.576
49 | 15.849 | 0.2024839 | 0.002857593 | 0.202504 | 0.8085442 | 114.747
50 | 12.589 | 0.2027309 | 0.003022315 | 0.2027534 | 0.8541031 | 117.0231
51 | 10 | 0.2033564 | 0.002979778 | 0.2033782 | 0.8394939 | 119.6341
52 | 7.9433 | 0.2038166 | 0.002954263 | 0.203838 | 0.8304276 | 122.2602
53 | 6.3096 | 0.2043018 | 0.002867876 | 0.2043219 | 0.8042337 | 124.9912
54 | 5.0119 | 0.2048188 | 0.002832757 | 0.2048384 | 0.7923817 | 127.7523
55 | 3.9811 | 0.2052335 | 0.002612193 | 0.2052502 | 0.729216 | 130.4833
56 | 3.1623 | 0.2055679 | 0.002513071 | 0.2055833 | 0.700407 | 133.3544
57 | 2.5119 | 0.2059436 | 0.00234446 | 0.2059569 | 0.6522267 | 136.2704
58 | 1.9953 | 0.2061201 | 0.00229196 | 0.2061328 | 0.6370764 | 139.2615
59 | 1.5849 | 0.2063927 | 0.002214088 | 0.2064046 | 0.6146197 | 142.3475
60 | 1.2589 | 0.2065746 | 0.002121901 | 0.2065855 | 0.5885123 | 145.6036
61 | 1 | 0.2067877 | 0.002105884 | 0.2067984 | 0.5834684 | 149.2296
62 | 0.79433 | 0.2071083 | 0.002102912 | 0.207119 | 0.581743 | 152.8107
63 | 0.63096 | 0.207296 | 0.002172338 | 0.2073074 | 0.6004034 | 156.6718
64 | 0.50119 | 0.2074044 | 0.002195087 | 0.207416 | 0.6063734 | 160.7929
65 | 0.39811 | 0.2077218 | 0.002318448 | 0.2077347 | 0.6394696 | 165.2839
66 | 0.31623 | 0.2078316 | 0.002409231 | 0.2078455 | 0.6641562 | 170.37
67 | 0.25119 | 0.2081837 | 0.002440722 | 0.208198 | 0.6716985 | 176.1312
68 | 0.19953 | 0.2083827 | 0.002649473 | 0.2083995 | 0.7284455 | 182.7323
69 | 0.15849 | 0.2087407 | 0.002972039 | 0.2087619 | 0.815719 | 190.3384
70 | 0.12589 | 0.2090594 | 0.003122285 | 0.2090827 | 0.8556441 | 199.1896
71 | 0.1 | 0.2094213 | 0.003320917 | 0.2094477 | 0.9084966 | 209.7158
72 | 0.079433 | 0.2097159 | 0.003792734 | 0.2097502 | 1.036088 | 222.232
73 | 0.063096 | 0.2099534 | 0.004146372 | 0.2099944 | 1.131388 | 237.3583
74 | 0.050119 | 0.2103756 | 0.004530008 | 0.2104244 | 1.233557 | 255.7696
75 | 0.039811 | 0.2107646 | 0.005084985 | 0.210826 | 1.382071 | 278.301
76 | 0.031623 | 0.2111752 | 0.005915086 | 0.211258 | 1.604454 | 305.9376
77 | 0.025119 | 0.2115943 | 0.006651752 | 0.2116988 | 1.800577 | 340.1142
78 | 0.019953 | 0.2122966 | 0.007397261 | 0.2124254 | 1.995607 | 382.506
79 | 0.015849 | 0.2131102 | 0.008232226 | 0.2132692 | 2.212176 | 435.2479
80 | 0.012589 | 0.2139848 | 0.009337068 | 0.2141884 | 2.498474 | 500.9402
81 | 0.01 | 0.2148597 | 0.01053872 | 0.215118 | 2.808069 | 582.9627