## Sheet1
Index | Frequency (Hz) | Z' (Ω) | -Z'' (Ω) | Z (Ω) | -Phase (°) | Time (s)
1 | 1000000 | 1.885197 | -4.443824 | 4.827167 | -67.01195 | 16.26719
2 | 794330 | 1.343854 | -3.697832 | 3.934452 | -70.028 | 18.13822
3 | 630960 | 1.001619 | -2.998744 | 3.161598 | -71.53002 | 20.08426
4 | 501190 | 0.7627425 | -2.437477 | 2.55403 | -72.6239 | 22.1203
5 | 398110 | 0.5995993 | -1.979226 | 2.068056 | -73.146 | 24.17134
6 | 316230 | 0.4838864 | -1.603141 | 1.674576 | -73.20427 | 26.00737
7 | 251190 | 0.4944384 | -1.216197 | 1.312861 | -67.87606 | 29.12443
8 | 199530 | 0.4103842 | -0.9915024 | 1.073076 | -67.51527 | 30.77046
9 | 158490 | 0.3490886 | -0.8055115 | 0.8779018 | -66.56929 | 32.48649
10 | 125890 | 0.306292 | -0.6527923 | 0.7210773 | -64.8639 | 34.11752
11 | 100000 | 0.2759041 | -0.5284533 | 0.5961426 | -62.43105 | 38.3206
12 | 79433 | 0.2540244 | -0.4269814 | 0.4968315 | -59.25028 | 39.88163
13 | 63096 | 0.2383386 | -0.3449568 | 0.4192857 | -55.35851 | 41.62266
14 | 50119 | 0.2267353 | -0.2785085 | 0.3591321 | -50.85077 | 43.36369
15 | 39811 | 0.2181419 | -0.2246767 | 0.3131541 | -45.84547 | 45.07972
16 | 31623 | 0.2116662 | -0.1810417 | 0.2785294 | -40.54093 | 46.72075
17 | 25119 | 0.2067997 | -0.1456196 | 0.2529252 | -35.15159 | 48.34678
18 | 19953 | 0.2032601 | -0.1170425 | 0.2345498 | -29.93447 | 49.97781
19 | 15849 | 0.2006765 | -0.09395003 | 0.22158 | -25.08742 | 51.62884
20 | 12589 | 0.1986471 | -0.07526148 | 0.2124264 | -20.75021 | 53.25988
21 | 10000 | 0.1971074 | -0.06017382 | 0.2060879 | -16.97661 | 56.21693
22 | 7943.3 | 0.1959675 | -0.04797637 | 0.2017548 | -13.75646 | 57.76296
23 | 6309.6 | 0.1952677 | -0.03811464 | 0.1989528 | -11.04479 | 59.42399
24 | 5011.9 | 0.1947239 | -0.03010113 | 0.1970368 | -8.787434 | 61.04502
25 | 3981.1 | 0.194272 | -0.02359073 | 0.1956991 | -6.923612 | 62.67105
26 | 3162.3 | 0.1942216 | -0.01834827 | 0.1950864 | -5.396761 | 64.28208
27 | 2511.9 | 0.1941219 | -0.01410762 | 0.1946338 | -4.156608 | 65.91311
28 | 1995.3 | 0.1942944 | -0.01067176 | 0.1945873 | -3.143853 | 67.52914
29 | 1584.9 | 0.1944748 | -0.007916029 | 0.1946358 | -2.330919 | 69.11517
30 | 1258.9 | 0.1946707 | -0.005688184 | 0.1947538 | -1.673679 | 70.7012
31 | 1000 | 0.1950836 | -0.003888878 | 0.1951224 | -1.142007 | 72.39223
32 | 794.33 | 0.1953521 | -0.002439669 | 0.1953673 | -0.7155053 | 74.12826
33 | 630.96 | 0.195811 | -0.001281302 | 0.1958152 | -0.3749134 | 75.74429
34 | 501.19 | 0.1962222 | -0.000321315 | 0.1962224 | -0.0938221 | 77.36532
35 | 398.11 | 0.1966438 | 0.0003866677 | 0.1966442 | 0.1126626 | 78.99635
36 | 316.23 | 0.1970934 | 0.0009696418 | 0.1970958 | 0.2818761 | 80.63238
37 | 251.19 | 0.1974717 | 0.001436417 | 0.1974769 | 0.4167646 | 82.27841
38 | 199.53 | 0.1979966 | 0.001792689 | 0.1980047 | 0.5187498 | 83.80944
39 | 158.49 | 0.198412 | 0.002038781 | 0.1984225 | 0.5887214 | 85.47547
40 | 125.89 | 0.1987399 | 0.002211513 | 0.1987522 | 0.6375423 | 87.2015
41 | 100 | 0.1991364 | 0.002365129 | 0.1991504 | 0.6804659 | 88.87254
42 | 79.433 | 0.1996074 | 0.002404633 | 0.1996219 | 0.690198 | 90.59856
43 | 63.096 | 0.199911 | 0.002445985 | 0.1999259 | 0.701 | 92.3796
44 | 50.119 | 0.2003517 | 0.002500985 | 0.2003674 | 0.7151844 | 94.16563
45 | 39.811 | 0.200666 | 0.002561714 | 0.2006824 | 0.7314013 | 105.3368
46 | 31.623 | 0.201048 | 0.002604551 | 0.2010649 | 0.7422179 | 107.2829
47 | 25.119 | 0.2013 | 0.002687434 | 0.201318 | 0.7648755 | 109.1789
48 | 19.953 | 0.2015565 | 0.002773404 | 0.2015756 | 0.7883364 | 112.626
49 | 15.849 | 0.2022056 | 0.002837486 | 0.2022256 | 0.8039602 | 114.782
50 | 12.589 | 0.2024736 | 0.002884492 | 0.2024941 | 0.8161957 | 117.0631
51 | 10 | 0.2028755 | 0.002926522 | 0.2028966 | 0.8264464 | 119.6641
52 | 7.9433 | 0.2034015 | 0.002900399 | 0.2034222 | 0.8169527 | 122.3102
53 | 6.3096 | 0.203854 | 0.002765185 | 0.2038728 | 0.7771428 | 125.0512
54 | 5.0119 | 0.2042936 | 0.002702446 | 0.2043114 | 0.7578785 | 127.8023
55 | 3.9811 | 0.2048675 | 0.002580212 | 0.2048838 | 0.7215759 | 130.5333
56 | 3.1623 | 0.2051575 | 0.002456535 | 0.2051722 | 0.6860211 | 133.3794
57 | 2.5119 | 0.2054542 | 0.002277911 | 0.2054668 | 0.6352234 | 136.3104
58 | 1.9953 | 0.2056832 | 0.002240528 | 0.2056954 | 0.6241042 | 139.2065
59 | 1.5849 | 0.2060111 | 0.002240979 | 0.2060233 | 0.6232364 | 142.2875
60 | 1.2589 | 0.2062655 | 0.002018193 | 0.2062754 | 0.5605894 | 145.5086
61 | 1 | 0.20653 | 0.002035708 | 0.2065401 | 0.5647299 | 149.0596
62 | 0.79433 | 0.2067054 | 0.002148979 | 0.2067166 | 0.5956447 | 152.5557
63 | 0.63096 | 0.2069741 | 0.002095459 | 0.2069847 | 0.5800573 | 156.3368
64 | 0.50119 | 0.207029 | 0.002235447 | 0.207041 | 0.6186416 | 160.4429
65 | 0.39811 | 0.2072807 | 0.00228034 | 0.2072932 | 0.630298 | 164.9689
66 | 0.31623 | 0.2074549 | 0.002466401 | 0.2074695 | 0.6811491 | 170.05
67 | 0.25119 | 0.207949 | 0.002727207 | 0.2079668 | 0.751379 | 175.8011
68 | 0.19953 | 0.208166 | 0.002441256 | 0.2081803 | 0.6719025 | 182.3673
69 | 0.15849 | 0.2084718 | 0.003092682 | 0.2084948 | 0.8499212 | 189.9834
70 | 0.12589 | 0.2086372 | 0.002791282 | 0.2086559 | 0.7664937 | 198.8946
71 | 0.1 | 0.2094553 | 0.003183803 | 0.2094795 | 0.8708513 | 209.4008
72 | 0.079433 | 0.2096918 | 0.00415437 | 0.209733 | 1.134984 | 221.902
73 | 0.063096 | 0.2095132 | 0.004569194 | 0.209563 | 1.249344 | 236.9783
74 | 0.050119 | 0.2095811 | 0.004528964 | 0.20963 | 1.237947 | 255.4346
75 | 0.039811 | 0.2100255 | 0.004604446 | 0.210076 | 1.25591 | 277.966
76 | 0.031623 | 0.2108691 | 0.004634907 | 0.21092 | 1.25916 | 305.5975
77 | 0.025119 | 0.2119358 | 0.005044638 | 0.2119958 | 1.363535 | 339.8192
78 | 0.019953 | 0.2133653 | 0.005644557 | 0.21344 | 1.5154 | 382.181
79 | 0.015849 | 0.2149307 | 0.006570815 | 0.2150312 | 1.751089 | 434.9229
80 | 0.012589 | 0.2166861 | 0.007848882 | 0.2168282 | 2.074482 | 500.6602
81 | 0.01 | 0.218603 | 0.009324813 | 0.2188018 | 2.44255 | 582.6127