## Sheet1
Index | Frequency (Hz) | Z' (Ω) | -Z'' (Ω) | Z (Ω) | -Phase (°) | Time (s)
1 | 1000000 | 1.85134 | -4.37656 | 4.752024 | -67.07103 | 15.33517
2 | 794330 | 1.323404 | -3.638768 | 3.871954 | -70.0139 | 17.20621
3 | 630960 | 0.9886587 | -2.949764 | 3.111037 | -71.47063 | 19.18224
4 | 501190 | 0.7560471 | -2.403481 | 2.519589 | -72.53833 | 21.22328
5 | 398110 | 0.5931003 | -1.951451 | 2.03959 | -73.09451 | 24.64034
6 | 316230 | 0.6189922 | -1.465267 | 1.590647 | -67.09869 | 28.98842
7 | 251190 | 0.4909268 | -1.199665 | 1.296227 | -67.74464 | 30.63445
8 | 199530 | 0.4081306 | -0.9790752 | 1.060735 | -67.37103 | 32.37548
9 | 158490 | 0.3472406 | -0.7956062 | 0.8680814 | -66.42124 | 34.03652
10 | 125890 | 0.3045512 | -0.6450222 | 0.7133057 | -64.72537 | 35.67255
11 | 100000 | 0.2746651 | -0.5218905 | 0.5897547 | -62.24267 | 39.90563
12 | 79433 | 0.253157 | -0.4219232 | 0.4920444 | -59.03594 | 41.43665
13 | 63096 | 0.2375827 | -0.3408149 | 0.415452 | -55.11957 | 43.09268
14 | 50119 | 0.226145 | -0.2751898 | 0.3561896 | -50.58739 | 44.82372
15 | 39811 | 0.2176659 | -0.2219116 | 0.3108427 | -45.55338 | 46.43975
16 | 31623 | 0.211258 | -0.1787978 | 0.2767645 | -40.24285 | 48.10578
17 | 25119 | 0.2064811 | -0.1438079 | 0.251625 | -34.85606 | 49.74681
18 | 19953 | 0.2029471 | -0.1155482 | 0.2335357 | -29.65508 | 51.38784
19 | 15849 | 0.2004546 | -0.09272404 | 0.2208615 | -24.82379 | 53.10387
20 | 12589 | 0.1984759 | -0.07428404 | 0.2119217 | -20.51948 | 54.7399
21 | 10000 | 0.1970167 | -0.0593917 | 0.205774 | -16.77571 | 57.66696
22 | 7943.3 | 0.1958998 | -0.04736386 | 0.2015442 | -13.5919 | 59.21298
23 | 6309.6 | 0.1950864 | -0.03762834 | 0.1986822 | -10.91716 | 60.84402
24 | 5011.9 | 0.1946236 | -0.02971728 | 0.1968793 | -8.681501 | 62.47504
25 | 3981.1 | 0.1942799 | -0.02330156 | 0.1956723 | -6.839278 | 65.92111
26 | 3162.3 | 0.1941673 | -0.01812138 | 0.1950111 | -5.331896 | 67.55214
27 | 2511.9 | 0.19413 | -0.01392897 | 0.194629 | -4.103982 | 69.18317
28 | 1995.3 | 0.1943053 | -0.01053781 | 0.1945908 | -3.104296 | 70.8092
29 | 1584.9 | 0.1944253 | -0.007835909 | 0.1945832 | -2.307938 | 72.41523
30 | 1258.9 | 0.1946782 | -0.005638847 | 0.1947598 | -1.659106 | 74.02626
31 | 1000 | 0.1950987 | -0.003872191 | 0.1951371 | -1.13702 | 75.66729
32 | 794.33 | 0.1954829 | -0.002466324 | 0.1954985 | -0.722838 | 77.40332
33 | 630.96 | 0.1958371 | -0.001294036 | 0.1958414 | -0.3785888 | 79.03935
34 | 501.19 | 0.1962529 | -0.0003722462 | 0.1962533 | -0.1086766 | 80.68538
35 | 398.11 | 0.1966215 | 0.0003398068 | 0.1966218 | 0.0990201 | 82.29641
36 | 316.23 | 0.1970355 | 0.0009555001 | 0.1970378 | 0.2778469 | 83.91744
37 | 251.19 | 0.1974993 | 0.001372916 | 0.197504 | 0.3982852 | 85.58347
38 | 199.53 | 0.1980009 | 0.001738436 | 0.1980085 | 0.5030405 | 87.2145
39 | 158.49 | 0.1983042 | 0.001972616 | 0.198314 | 0.5699266 | 88.87053
40 | 125.89 | 0.1987566 | 0.002167827 | 0.1987684 | 0.6248971 | 90.60157
41 | 100 | 0.1990358 | 0.002302064 | 0.1990491 | 0.6626582 | 92.3026
42 | 79.433 | 0.199536 | 0.002386593 | 0.1995502 | 0.6852659 | 94.03863
43 | 63.096 | 0.199825 | 0.002446323 | 0.19984 | 0.7013985 | 95.81966
44 | 50.119 | 0.2000459 | 0.002487794 | 0.2000613 | 0.7125004 | 97.60069
45 | 39.811 | 0.200438 | 0.002535145 | 0.2004541 | 0.7246398 | 107.0369
46 | 31.623 | 0.200843 | 0.002576721 | 0.2008595 | 0.7350375 | 108.9879
47 | 25.119 | 0.2011218 | 0.002674222 | 0.2011395 | 0.7617903 | 110.8789
48 | 19.953 | 0.2015313 | 0.002756829 | 0.2015501 | 0.7837236 | 114.341
49 | 15.849 | 0.2017433 | 0.002780991 | 0.2017625 | 0.7897609 | 116.512
50 | 12.589 | 0.2022832 | 0.002941109 | 0.2023046 | 0.8329966 | 118.8031
51 | 10 | 0.2027424 | 0.002834903 | 0.2027623 | 0.8011022 | 121.3991
52 | 7.9433 | 0.2031474 | 0.002800264 | 0.2031667 | 0.7897377 | 124.0352
53 | 6.3096 | 0.2036168 | 0.002851643 | 0.2036368 | 0.802372 | 126.7662
54 | 5.0119 | 0.2040325 | 0.002792094 | 0.2040516 | 0.7840182 | 129.5273
55 | 3.9811 | 0.2043227 | 0.002463609 | 0.2043375 | 0.6908071 | 132.2383
56 | 3.1623 | 0.2046253 | 0.002332147 | 0.2046386 | 0.6529808 | 135.0094
57 | 2.5119 | 0.205098 | 0.002184646 | 0.2051097 | 0.6102754 | 137.8504
58 | 1.9953 | 0.205394 | 0.002056577 | 0.2054043 | 0.5736742 | 140.8515
59 | 1.5849 | 0.2054854 | 0.002224439 | 0.2054975 | 0.620219 | 143.9476
60 | 1.2589 | 0.2058309 | 0.002447429 | 0.2058454 | 0.6812427 | 147.1886
61 | 1 | 0.206119 | 0.002545036 | 0.2061347 | 0.7074186 | 150.7347
62 | 0.79433 | 0.2060143 | 0.001930873 | 0.2060233 | 0.5369901 | 154.3457
63 | 0.63096 | 0.2060411 | 0.00245294 | 0.2060557 | 0.68208 | 158.1368
64 | 0.50119 | 0.2073605 | 0.001853455 | 0.2073688 | 0.5121145 | 162.2629
65 | 0.39811 | 0.2070035 | 0.003197633 | 0.2070282 | 0.8849912 | 167.284
66 | 0.31623 | 0.2075806 | 0.003516182 | 0.2076104 | 0.9704332 | 172.4401
67 | 0.25119 | 0.208915 | 0.002468207 | 0.2089296 | 0.6768843 | 178.2262
68 | 0.19953 | 0.2066405 | 0.002240059 | 0.2066526 | 0.6210832 | 184.8073
69 | 0.15849 | 0.210366 | 0.003452878 | 0.2103943 | 0.9403495 | 192.4434
70 | 0.12589 | 0.2067005 | 0.004679272 | 0.2067535 | 1.296836 | 201.2646
71 | 0.1 | 0.2079227 | 0.0006712045 | 0.2079238 | 0.1849584 | 211.8058
72 | 0.079433 | 0.2126604 | 0.001836 | 0.2126683 | 0.4946501 | 224.317
73 | 0.063096 | 0.213684 | 0.007222862 | 0.213806 | 1.935952 | 239.4383
74 | 0.050119 | 0.210236 | 0.01051973 | 0.210499 | 2.864562 | 257.8297
75 | 0.039811 | 0.206024 | 0.01005893 | 0.2062695 | 2.795194 | 280.3911
76 | 0.031623 | 0.203414 | 0.007757538 | 0.2035619 | 2.184013 | 308.0676
77 | 0.025119 | 0.2022262 | 0.004344552 | 0.2022728 | 1.230732 | 342.2242
78 | 0.019953 | 0.2023392 | 0.0006535611 | 0.2023403 | 0.1850663 | 384.606
79 | 0.015849 | 0.2036921 | -0.003328894 | 0.2037193 | -0.9362886 | 437.343
80 | 0.012589 | 0.2058201 | -0.007288552 | 0.2059491 | -2.028125 | 503.0452
81 | 0.01 | 0.2085774 | -0.01147912 | 0.2088931 | -3.150111 | 585.0127