## Sheet1
Index | Frequency (Hz) | Z' (Ω) | -Z'' (Ω) | Z (Ω) | -Phase (°) | Time (s)
1 | 1000000 | 1.846837 | -4.370621 | 4.744801 | -67.09317 | 15.10617
2 | 794330 | 1.313839 | -3.636159 | 3.866242 | -70.13389 | 16.9672
3 | 630960 | 0.9745031 | -2.946204 | 3.103188 | -71.69756 | 18.91323
4 | 501190 | 0.73898 | -2.398995 | 2.510232 | -72.87921 | 20.94427
5 | 398110 | 0.5777944 | -1.948438 | 2.032303 | -73.48268 | 22.86531
6 | 316230 | 0.6028717 | -1.462837 | 1.582197 | -67.60222 | 27.28839
7 | 251190 | 0.4750975 | -1.196938 | 1.287781 | -68.35052 | 28.93942
8 | 199530 | 0.3935605 | -0.9768312 | 1.053133 | -68.05574 | 30.66545
9 | 158490 | 0.3333205 | -0.7939746 | 0.8611029 | -67.22672 | 32.38149
10 | 125890 | 0.2909484 | -0.6433272 | 0.7060601 | -65.66486 | 34.00751
11 | 100000 | 0.2613197 | -0.5204667 | 0.5823861 | -63.33935 | 38.22059
12 | 79433 | 0.2400375 | -0.4208948 | 0.4845312 | -60.30377 | 39.74162
13 | 63096 | 0.2244699 | -0.3402092 | 0.4075893 | -56.58319 | 41.48266
14 | 50119 | 0.2130042 | -0.2750195 | 0.3478599 | -52.24202 | 43.21369
15 | 39811 | 0.2041972 | -0.2220568 | 0.3016715 | -47.39923 | 44.90472
16 | 31623 | 0.1976033 | -0.1792284 | 0.2667769 | -42.20838 | 46.75075
17 | 25119 | 0.1925251 | -0.1444523 | 0.2406914 | -36.88104 | 48.39678
18 | 19953 | 0.1888525 | -0.1163512 | 0.2218172 | -31.63705 | 50.01281
19 | 15849 | 0.1858991 | -0.09347571 | 0.2080774 | -26.69463 | 51.64884
20 | 12589 | 0.1837618 | -0.07503196 | 0.1984898 | -22.21073 | 53.28487
21 | 10000 | 0.1819313 | -0.06000347 | 0.1915709 | -18.25328 | 56.21193
22 | 7943.3 | 0.1809222 | -0.04794937 | 0.1871683 | -14.84371 | 57.74296
23 | 6309.6 | 0.1800084 | -0.03808953 | 0.1839941 | -11.94747 | 59.40399
24 | 5011.9 | 0.1794259 | -0.03010152 | 0.1819333 | -9.523584 | 61.03502
25 | 3981.1 | 0.1791108 | -0.02362575 | 0.1806622 | -7.514266 | 62.65605
26 | 3162.3 | 0.1789496 | -0.01837221 | 0.1798902 | -5.861846 | 64.27208
27 | 2511.9 | 0.1789198 | -0.01412276 | 0.1794763 | -4.513199 | 65.89811
28 | 1995.3 | 0.1790067 | -0.01068537 | 0.1793253 | -3.41608 | 67.51914
29 | 1584.9 | 0.1793158 | -0.007930523 | 0.1794911 | -2.532345 | 69.13517
30 | 1258.9 | 0.179554 | -0.005696661 | 0.1796443 | -1.817198 | 70.7462
31 | 1000 | 0.1800143 | -0.003897626 | 0.1800565 | -1.240361 | 72.35723
32 | 794.33 | 0.180309 | -0.002482412 | 0.1803261 | -0.7887721 | 74.09326
33 | 630.96 | 0.1807634 | -0.001293654 | 0.1807681 | -0.4100366 | 75.71429
34 | 501.19 | 0.1812364 | -0.0003730563 | 0.1812367 | -0.1179373 | 77.34532
35 | 398.11 | 0.1816228 | 0.0003792776 | 0.1816232 | 0.1196489 | 78.96135
36 | 316.23 | 0.1821138 | 0.0009682613 | 0.1821164 | 0.3046268 | 80.60238
37 | 251.19 | 0.1824749 | 0.001431852 | 0.1824806 | 0.4495818 | 82.27341
38 | 199.53 | 0.1830338 | 0.00177544 | 0.1830424 | 0.5557556 | 83.88944
39 | 158.49 | 0.1834649 | 0.002014695 | 0.1834759 | 0.6291606 | 85.55047
40 | 125.89 | 0.1838124 | 0.002189596 | 0.1838254 | 0.6824822 | 87.2515
41 | 100 | 0.1841701 | 0.002298822 | 0.1841844 | 0.7151324 | 88.91753
42 | 79.433 | 0.1846073 | 0.002424649 | 0.1846232 | 0.7524848 | 90.64856
43 | 63.096 | 0.184998 | 0.002449146 | 0.1850142 | 0.7584813 | 92.4346
44 | 50.119 | 0.1853162 | 0.002497472 | 0.185333 | 0.7721179 | 94.22563
45 | 39.811 | 0.1856246 | 0.002563709 | 0.1856423 | 0.7912763 | 103.6468
46 | 31.623 | 0.1859476 | 0.0026161 | 0.185966 | 0.806042 | 105.5678
47 | 25.119 | 0.1862782 | 0.00265799 | 0.1862972 | 0.8174938 | 107.4339
48 | 19.953 | 0.1865159 | 0.002789261 | 0.1865368 | 0.8567686 | 110.8859
49 | 15.849 | 0.187047 | 0.002789519 | 0.1870678 | 0.8544152 | 113.052
50 | 12.589 | 0.1873931 | 0.002905349 | 0.1874156 | 0.8882445 | 115.323
51 | 10 | 0.187912 | 0.002914818 | 0.1879346 | 0.8886786 | 117.9291
52 | 7.9433 | 0.1882694 | 0.002807627 | 0.1882903 | 0.8543782 | 120.5501
53 | 6.3096 | 0.188818 | 0.002772932 | 0.1888383 | 0.8413707 | 123.2912
54 | 5.0119 | 0.1891578 | 0.002720309 | 0.1891773 | 0.8239234 | 126.0572
55 | 3.9811 | 0.1896166 | 0.00257187 | 0.1896341 | 0.7770851 | 128.7933
56 | 3.1623 | 0.1898903 | 0.002411416 | 0.1899056 | 0.7275596 | 131.5593
57 | 2.5119 | 0.1901716 | 0.002354768 | 0.1901861 | 0.7094194 | 134.4704
58 | 1.9953 | 0.1904017 | 0.002195105 | 0.1904144 | 0.6605229 | 137.4664
59 | 1.5849 | 0.1906413 | 0.002066528 | 0.1906525 | 0.621055 | 140.4725
60 | 1.2589 | 0.1908149 | 0.002067923 | 0.1908261 | 0.6209085 | 143.7035
61 | 1 | 0.190985 | 0.002096782 | 0.1909965 | 0.6290123 | 149.3096
62 | 0.79433 | 0.1912884 | 0.002088937 | 0.1912998 | 0.6256654 | 152.8857
63 | 0.63096 | 0.1915101 | 0.002080332 | 0.1915214 | 0.6223669 | 156.7418
64 | 0.50119 | 0.1917202 | 0.002202576 | 0.1917328 | 0.6582134 | 160.9229
65 | 0.39811 | 0.191978 | 0.002220864 | 0.1919908 | 0.6627867 | 165.4289
66 | 0.31623 | 0.19216 | 0.002371579 | 0.1921746 | 0.7070909 | 170.545
67 | 0.25119 | 0.1925242 | 0.002533559 | 0.1925408 | 0.7539516 | 176.2361
68 | 0.19953 | 0.1928422 | 0.002647233 | 0.1928604 | 0.7864758 | 182.8173
69 | 0.15849 | 0.1931437 | 0.002887141 | 0.1931652 | 0.8564022 | 190.4234
70 | 0.12589 | 0.1934754 | 0.00313512 | 0.1935008 | 0.9283527 | 199.3096
71 | 0.1 | 0.1937709 | 0.003327109 | 0.1937995 | 0.9836903 | 209.8608
72 | 0.079433 | 0.1941318 | 0.003727882 | 0.1941676 | 1.100107 | 222.447
73 | 0.063096 | 0.1945142 | 0.00401976 | 0.1945558 | 1.183885 | 237.5833
74 | 0.050119 | 0.1950013 | 0.004596973 | 0.1950555 | 1.350444 | 256.0346
75 | 0.039811 | 0.1953867 | 0.005226736 | 0.1954566 | 1.532338 | 278.516
76 | 0.031623 | 0.1958196 | 0.005882498 | 0.1959079 | 1.720671 | 306.1526
77 | 0.025119 | 0.1963209 | 0.006528566 | 0.1964294 | 1.904644 | 340.3192
78 | 0.019953 | 0.197137 | 0.007311352 | 0.1972726 | 2.123993 | 382.726
79 | 0.015849 | 0.1978081 | 0.008248409 | 0.19798 | 2.387796 | 435.4329
80 | 0.012589 | 0.1987247 | 0.009372726 | 0.1989456 | 2.700319 | 501.0602
81 | 0.01 | 0.1997993 | 0.01063178 | 0.2000819 | 3.045967 | 583.1377