## Sheet1
Index | Frequency (Hz) | Z' (Ω) | -Z'' (Ω) | Z (Ω) | -Phase (°) | Time (s)
1 | 1000000 | 1.876115 | -4.453417 | 4.832466 | -67.1555 | 16.33219
2 | 794330 | 1.333578 | -3.69992 | 3.932917 | -70.1791 | 18.19322
3 | 630960 | 0.9924953 | -3.001299 | 3.161146 | -71.70154 | 20.16926
4 | 501190 | 0.755412 | -2.447113 | 2.561056 | -72.84479 | 22.2603
5 | 398110 | 0.5892779 | -1.987063 | 2.072599 | -73.48189 | 24.20133
6 | 316230 | 0.4748245 | -1.60973 | 1.6783 | -73.56544 | 27.42339
7 | 251190 | 0.4851202 | -1.221565 | 1.314368 | -68.34048 | 31.77647
8 | 199530 | 0.4006986 | -0.9958694 | 1.073459 | -68.08209 | 33.4025
9 | 158490 | 0.3386842 | -0.809216 | 0.8772329 | -67.28905 | 35.14354
10 | 125890 | 0.2955472 | -0.6561654 | 0.7196535 | -65.75245 | 36.75457
11 | 100000 | 0.2646955 | -0.53108 | 0.5933883 | -63.50789 | 40.93764
12 | 79433 | 0.2428654 | -0.4292285 | 0.4931741 | -60.49802 | 42.46867
13 | 63096 | 0.2272411 | -0.3468968 | 0.4146998 | -56.77247 | 44.19971
14 | 50119 | 0.2157916 | -0.2803445 | 0.3537782 | -52.41319 | 45.92573
15 | 39811 | 0.2070279 | -0.226265 | 0.3066862 | -47.54213 | 47.56177
16 | 31623 | 0.2004359 | -0.1823763 | 0.2709902 | -42.299 | 49.19779
17 | 25119 | 0.1953725 | -0.1469524 | 0.2444697 | -36.9492 | 50.82383
18 | 19953 | 0.1914179 | -0.1181826 | 0.2249621 | -31.69143 | 52.46486
19 | 15849 | 0.1885344 | -0.0949578 | 0.2110976 | -26.73271 | 54.10589
20 | 12589 | 0.1863927 | -0.07614545 | 0.2013464 | -22.22107 | 55.74192
21 | 10000 | 0.1846704 | -0.06094782 | 0.1944679 | -18.26474 | 58.67397
22 | 7943.3 | 0.1835588 | -0.04867072 | 0.1899018 | -14.85029 | 60.21
23 | 6309.6 | 0.1827721 | -0.03869601 | 0.1868235 | -11.95398 | 61.84103
24 | 5011.9 | 0.1822466 | -0.03060262 | 0.1847981 | -9.532107 | 63.45706
25 | 3981.1 | 0.181705 | -0.0240026 | 0.1832835 | -7.525006 | 65.08309
26 | 3162.3 | 0.1815995 | -0.01868264 | 0.1825579 | -5.873828 | 66.71412
27 | 2511.9 | 0.1816332 | -0.01438043 | 0.1822016 | -4.526833 | 68.34515
28 | 1995.3 | 0.181735 | -0.01092556 | 0.1820632 | -3.440371 | 69.97618
29 | 1584.9 | 0.1820036 | -0.00810213 | 0.1821839 | -2.548914 | 71.57721
30 | 1258.9 | 0.1822131 | -0.005857649 | 0.1823072 | -1.841267 | 73.18824
31 | 1000 | 0.1824438 | -0.004039385 | 0.1824885 | -1.268346 | 74.81427
32 | 794.33 | 0.1827939 | -0.002571594 | 0.182812 | -0.8059993 | 76.5553
33 | 630.96 | 0.183231 | -0.001387276 | 0.1832362 | -0.4337889 | 78.18633
34 | 501.19 | 0.1836476 | -0.0004372082 | 0.1836481 | -0.1364033 | 79.82736
35 | 398.11 | 0.1840599 | 0.0003098633 | 0.1840602 | 0.09645688 | 81.42839
36 | 316.23 | 0.1844697 | 0.0009060444 | 0.1844719 | 0.2814127 | 83.05942
37 | 251.19 | 0.1850245 | 0.001375907 | 0.1850296 | 0.4260635 | 84.72045
38 | 199.53 | 0.1854259 | 0.001741832 | 0.1854341 | 0.5382027 | 86.34148
39 | 158.49 | 0.185818 | 0.002005745 | 0.1858288 | 0.6184347 | 88.01251
40 | 125.89 | 0.1862236 | 0.002183561 | 0.1862364 | 0.6717894 | 89.73854
41 | 100 | 0.1865406 | 0.002305254 | 0.1865549 | 0.7080206 | 91.41458
42 | 79.433 | 0.1869899 | 0.002373785 | 0.187005 | 0.7273149 | 93.13061
43 | 63.096 | 0.1873281 | 0.002423476 | 0.1873438 | 0.741198 | 94.92664
44 | 50.119 | 0.1876095 | 0.002473998 | 0.1876258 | 0.7555132 | 96.70767
45 | 39.811 | 0.1878794 | 0.002538159 | 0.1878966 | 0.7739908 | 107.5589
46 | 31.623 | 0.188154 | 0.002566148 | 0.1881715 | 0.7813829 | 109.4899
47 | 25.119 | 0.1885819 | 0.002626663 | 0.1886002 | 0.7979928 | 111.3809
48 | 19.953 | 0.1888902 | 0.002773737 | 0.1889105 | 0.8412931 | 114.823
49 | 15.849 | 0.1893636 | 0.002822112 | 0.1893846 | 0.853824 | 116.989
50 | 12.589 | 0.1897911 | 0.002876428 | 0.1898129 | 0.8682946 | 119.2651
51 | 10 | 0.1902977 | 0.002858744 | 0.1903192 | 0.86066 | 121.8661
52 | 7.9433 | 0.1906835 | 0.0028542 | 0.1907049 | 0.8575542 | 124.4772
53 | 6.3096 | 0.1911152 | 0.002749844 | 0.191135 | 0.8243383 | 127.2032
54 | 5.0119 | 0.1915551 | 0.002672903 | 0.1915737 | 0.7994364 | 129.8943
55 | 3.9811 | 0.191897 | 0.002611381 | 0.1919148 | 0.7796466 | 132.6203
56 | 3.1623 | 0.1922848 | 0.002376282 | 0.1922995 | 0.708033 | 135.4814
57 | 2.5119 | 0.1925525 | 0.002246019 | 0.1925656 | 0.6682934 | 138.3124
58 | 1.9953 | 0.1928162 | 0.002166261 | 0.1928284 | 0.6436824 | 141.3085
59 | 1.5849 | 0.1930579 | 0.002128092 | 0.1930696 | 0.6315503 | 144.4396
60 | 1.2589 | 0.1931448 | 0.002134193 | 0.1931566 | 0.6330755 | 147.6506
61 | 1 | 0.1933683 | 0.002134874 | 0.19338 | 0.6325458 | 151.2167
62 | 0.79433 | 0.1937828 | 0.001904836 | 0.1937921 | 0.5631849 | 154.7477
63 | 0.63096 | 0.1938143 | 0.001994782 | 0.1938245 | 0.5896809 | 158.5938
64 | 0.50119 | 0.1943434 | 0.002335618 | 0.1943574 | 0.6885474 | 162.7099
65 | 0.39811 | 0.1945453 | 0.002591368 | 0.1945625 | 0.7631421 | 167.221
66 | 0.31623 | 0.1947645 | 0.002639565 | 0.1947824 | 0.7764591 | 172.3521
67 | 0.25119 | 0.1952426 | 0.002138832 | 0.1952544 | 0.6276352 | 178.1032
68 | 0.19953 | 0.1945233 | 0.002724587 | 0.1945424 | 0.8024596 | 184.7043
69 | 0.15849 | 0.1961542 | 0.002599529 | 0.1961715 | 0.7592664 | 192.3004
70 | 0.12589 | 0.1952527 | 0.003882603 | 0.1952913 | 1.139177 | 201.1016
71 | 0.1 | 0.1950408 | 0.002625798 | 0.1950584 | 0.771316 | 211.5928
72 | 0.079433 | 0.1969914 | 0.002404139 | 0.1970061 | 0.6992192 | 224.234
73 | 0.063096 | 0.1983605 | 0.004334584 | 0.1984078 | 1.251831 | 239.4353
74 | 0.050119 | 0.1980678 | 0.00640348 | 0.1981713 | 1.851712 | 257.8167
75 | 0.039811 | 0.1968858 | 0.007336611 | 0.1970225 | 2.134041 | 280.2631
76 | 0.031623 | 0.1960333 | 0.007542448 | 0.1961783 | 2.203388 | 307.8896
77 | 0.025119 | 0.1955667 | 0.007251206 | 0.195701 | 2.123436 | 342.0362
78 | 0.019953 | 0.1954861 | 0.006634187 | 0.1955986 | 1.943694 | 384.453
79 | 0.015849 | 0.1955613 | 0.005924491 | 0.1956511 | 1.735233 | 437.205
80 | 0.012589 | 0.1963031 | 0.005227565 | 0.1963727 | 1.52543 | 502.8922
81 | 0.01 | 0.1973839 | 0.00457238 | 0.1974369 | 1.327014 | 584.9447