## Sheet1
Index | Frequency (Hz) | Z' (Ω) | -Z'' (Ω) | Z (Ω) | -Phase (°) | Time (s)
1 | 1000000 | 2.079113 | -4.457535 | 4.91857 | -64.99441 | 15.73018
2 | 794330 | 1.535199 | -3.720405 | 4.024705 | -67.57685 | 17.66121
3 | 630960 | 1.188925 | -3.029312 | 3.25427 | -68.5713 | 19.67225
4 | 501190 | 0.9400168 | -2.482256 | 2.654284 | -69.2586 | 21.70829
5 | 398110 | 0.7644675 | -2.029861 | 2.169043 | -69.36309 | 23.64432
6 | 316230 | 0.6377329 | -1.659468 | 1.77779 | -68.97825 | 25.49536
7 | 251190 | 0.6343223 | -1.262598 | 1.412982 | -63.32529 | 29.91344
8 | 199530 | 0.5368574 | -1.040495 | 1.170831 | -62.70791 | 31.54947
9 | 158490 | 0.4626748 | -0.8541855 | 0.9714427 | -61.55754 | 33.2705
10 | 125890 | 0.4086906 | -0.6974928 | 0.8084085 | -59.63215 | 34.90153
11 | 100000 | 0.3699279 | -0.5674858 | 0.6774119 | -56.90081 | 39.14961
12 | 79433 | 0.3418857 | -0.4601572 | 0.573263 | -53.38854 | 40.67564
13 | 63096 | 0.3212223 | -0.3716825 | 0.4912551 | -49.16517 | 42.31167
14 | 50119 | 0.3066598 | -0.3000008 | 0.4289997 | -44.37112 | 43.9677
15 | 39811 | 0.2966341 | -0.2422819 | 0.3830043 | -39.24092 | 45.70373
16 | 31623 | 0.289008 | -0.1951313 | 0.3487146 | -34.02627 | 47.32976
17 | 25119 | 0.283377 | -0.1568716 | 0.3239 | -28.968 | 48.97579
18 | 19953 | 0.2792244 | -0.1259197 | 0.3063038 | -24.27359 | 50.59682
19 | 15849 | 0.2762941 | -0.1009925 | 0.2941732 | -20.07864 | 52.22285
20 | 12589 | 0.2739588 | -0.08083161 | 0.2856347 | -16.43871 | 53.86388
21 | 10000 | 0.2722126 | -0.06460409 | 0.2797738 | -13.35097 | 56.80094
22 | 7943.3 | 0.2711099 | -0.05152444 | 0.2759625 | -10.76073 | 58.32197
23 | 6309.6 | 0.2702391 | -0.0408881 | 0.2733149 | -8.603787 | 59.953
24 | 5011.9 | 0.2694868 | -0.03228175 | 0.2714134 | -6.830897 | 61.57903
25 | 3981.1 | 0.269599 | -0.02535885 | 0.2707891 | -5.373509 | 63.19505
26 | 3162.3 | 0.2693465 | -0.01973189 | 0.2700683 | -4.189911 | 64.81109
27 | 2511.9 | 0.2696243 | -0.0152171 | 0.2700534 | -3.230241 | 66.44211
28 | 1995.3 | 0.2692363 | -0.01154589 | 0.2694838 | -2.45556 | 68.07815
29 | 1584.9 | 0.2696287 | -0.00859415 | 0.2697656 | -1.825629 | 69.65917
30 | 1258.9 | 0.2700867 | -0.006254845 | 0.2701591 | -1.326656 | 71.25021
31 | 1000 | 0.2700388 | -0.004320901 | 0.2700734 | -0.9167136 | 72.89124
32 | 794.33 | 0.2697378 | -0.002787684 | 0.2697522 | -0.5921189 | 74.63227
33 | 630.96 | 0.2697493 | -0.001545625 | 0.2697537 | -0.3282932 | 76.2433
34 | 501.19 | 0.2697955 | -0.0005637354 | 0.2697961 | -0.1197189 | 77.88433
35 | 398.11 | 0.2701621 | 0.0002180546 | 0.2701622 | 0.04624484 | 79.50036
36 | 316.23 | 0.2705454 | 0.000849966 | 0.2705467 | 0.1800042 | 81.14639
37 | 251.19 | 0.2711194 | 0.001453178 | 0.2711233 | 0.3070977 | 82.80242
38 | 199.53 | 0.2715407 | 0.001711118 | 0.2715461 | 0.3610455 | 84.44845
39 | 158.49 | 0.2719883 | 0.00199317 | 0.2719956 | 0.4198643 | 86.11448
40 | 125.89 | 0.2727977 | 0.002167348 | 0.2728063 | 0.4551992 | 87.83051
41 | 100 | 0.2726418 | 0.002268029 | 0.2726512 | 0.4766162 | 89.50654
42 | 79.433 | 0.2730768 | 0.002371586 | 0.2730871 | 0.4975834 | 91.24257
43 | 63.096 | 0.273301 | 0.002457755 | 0.2733121 | 0.5152385 | 93.02861
44 | 50.119 | 0.2742432 | 0.00244709 | 0.2742541 | 0.5112404 | 94.83964
45 | 39.811 | 0.2747786 | 0.002530256 | 0.2747902 | 0.5275845 | 105.7758
46 | 31.623 | 0.2748759 | 0.002544033 | 0.2748877 | 0.530269 | 107.6969
47 | 25.119 | 0.274681 | 0.002644293 | 0.2746937 | 0.5515568 | 109.5829
48 | 19.953 | 0.2746449 | 0.002750888 | 0.2746587 | 0.5738647 | 113.035
49 | 15.849 | 0.2750338 | 0.002946564 | 0.2750496 | 0.6138126 | 115.176
50 | 12.589 | 0.2756626 | 0.002731034 | 0.2756761 | 0.5676199 | 117.4871
51 | 10 | 0.2760671 | 0.002913859 | 0.2760825 | 0.6047286 | 120.0931
52 | 7.9433 | 0.2761389 | 0.002599165 | 0.2761511 | 0.5392821 | 122.7392
53 | 6.3096 | 0.2770222 | 0.00293679 | 0.2770378 | 0.6073859 | 125.4552
54 | 5.0119 | 0.2777205 | 0.002681352 | 0.2777335 | 0.5531654 | 128.1913
55 | 3.9811 | 0.2777976 | 0.002483567 | 0.2778087 | 0.5122223 | 130.8823
56 | 3.1623 | 0.2783073 | 0.002444553 | 0.278318 | 0.503253 | 133.6484
57 | 2.5119 | 0.2785835 | 0.002347519 | 0.2785934 | 0.4827986 | 136.4894
58 | 1.9953 | 0.278408 | 0.002259301 | 0.2784172 | 0.4649492 | 139.4655
59 | 1.5849 | 0.2785919 | 0.002021309 | 0.2785992 | 0.4156993 | 142.5565
60 | 1.2589 | 0.2789403 | 0.001993495 | 0.2789474 | 0.4094673 | 145.7676
61 | 1 | 0.2789412 | 0.00190952 | 0.2789477 | 0.3922179 | 149.3137
62 | 0.79433 | 0.2789335 | 0.001939762 | 0.2789403 | 0.3984404 | 152.8497
63 | 0.63096 | 0.278888 | 0.001750747 | 0.2788935 | 0.3596753 | 156.6558
64 | 0.50119 | 0.2791507 | 0.002377511 | 0.2791609 | 0.4879731 | 160.7669
65 | 0.39811 | 0.2788028 | 0.002797102 | 0.2788168 | 0.5748033 | 165.3529
66 | 0.31623 | 0.2788633 | 0.002708756 | 0.2788765 | 0.5565285 | 170.469
67 | 0.25119 | 0.2794798 | 0.002683123 | 0.2794927 | 0.5500465 | 176.2201
68 | 0.19953 | 0.2786949 | 0.002265661 | 0.2787041 | 0.4657781 | 182.7913
69 | 0.15849 | 0.2796017 | 0.003396681 | 0.2796224 | 0.6960111 | 190.3824
70 | 0.12589 | 0.2782066 | 0.003026451 | 0.2782231 | 0.6232636 | 199.2086
71 | 0.1 | 0.2788589 | 0.002343512 | 0.2788687 | 0.4814987 | 209.7348
72 | 0.079433 | 0.2803537 | 0.003464651 | 0.2803751 | 0.7080334 | 222.241
73 | 0.063096 | 0.2796542 | 0.005463066 | 0.2797075 | 1.119135 | 237.3623
74 | 0.050119 | 0.2804962 | 0.005784843 | 0.2805558 | 1.181478 | 255.7636
75 | 0.039811 | 0.275294 | 0.008216288 | 0.2754166 | 1.709514 | 278.295
76 | 0.031623 | 0.2773933 | 0.003182963 | 0.2774116 | 0.6574143 | 305.9966
77 | 0.025119 | 0.2772959 | 0.003736042 | 0.2773211 | 0.7719064 | 340.1432
78 | 0.019953 | 0.2776453 | 0.003146737 | 0.2776631 | 0.6493431 | 382.57
79 | 0.015849 | 0.2796503 | 0.004167608 | 0.2796813 | 0.8538116 | 435.3069
80 | 0.012589 | 0.2828362 | 0.002509939 | 0.2828473 | 0.5084397 | 501.0292
81 | 0.01 | 0.2825503 | 0.00203792 | 0.2825576 | 0.413244 | 582.9867