## Sheet1
Index | Frequency (Hz) | Z' (Ω) | -Z'' (Ω) | Z (Ω) | -Phase (°) | Time (s)
1 | 1000000 | 1.863586 | -4.406127 | 4.784026 | -67.07391 | 22.87031
2 | 794330 | 1.326733 | -3.664443 | 3.897225 | -70.09692 | 24.79635
3 | 630960 | 0.984192 | -2.971246 | 3.130006 | -71.67313 | 26.63738
4 | 501190 | 0.7476412 | -2.418363 | 2.531293 | -72.82091 | 28.74842
5 | 398110 | 0.5853045 | -1.964987 | 2.050306 | -73.41295 | 30.70446
6 | 316230 | 0.6111697 | -1.476989 | 1.598445 | -67.52051 | 35.15254
7 | 251190 | 0.4817852 | -1.207741 | 1.30029 | -68.25223 | 36.79857
8 | 199530 | 0.3988058 | -0.9851423 | 1.062804 | -67.96089 | 39.92563
9 | 158490 | 0.3379438 | -0.8007778 | 0.8691668 | -67.11931 | 41.56666
10 | 125890 | 0.2951855 | -0.6491942 | 0.7131533 | -65.54893 | 43.19769
11 | 100000 | 0.2653185 | -0.5255391 | 0.5887149 | -63.21307 | 47.44577
12 | 79433 | 0.2436873 | -0.4248536 | 0.4897797 | -60.1623 | 49.00179
13 | 63096 | 0.2281322 | -0.3433589 | 0.4122374 | -56.39941 | 50.65783
14 | 50119 | 0.2165348 | -0.2775114 | 0.3519942 | -52.03602 | 52.39386
15 | 39811 | 0.207926 | -0.2242963 | 0.3058464 | -47.16902 | 54.03489
16 | 31623 | 0.2011775 | -0.1809986 | 0.2706157 | -41.9776 | 55.65592
17 | 25119 | 0.1960651 | -0.1459173 | 0.2444042 | -36.65768 | 57.31195
18 | 19953 | 0.1923261 | -0.1175711 | 0.2254158 | -31.43791 | 58.94298
19 | 15849 | 0.1893626 | -0.0945298 | 0.2116461 | -26.52837 | 60.58401
20 | 12589 | 0.1872118 | -0.07591257 | 0.2020173 | -22.07208 | 62.24004
21 | 10000 | 0.1855504 | -0.06083986 | 0.1952702 | -18.15373 | 65.1771
22 | 7943.3 | 0.1843606 | -0.0486108 | 0.1906616 | -14.77113 | 66.73313
23 | 6309.6 | 0.1833261 | -0.03862784 | 0.1873515 | -11.89849 | 68.37416
24 | 5011.9 | 0.1827332 | -0.03055916 | 0.1852708 | -9.493932 | 70.03019
25 | 3981.1 | 0.1823914 | -0.0240012 | 0.1839638 | -7.496578 | 71.66122
26 | 3162.3 | 0.1822567 | -0.01868701 | 0.1832122 | -5.854151 | 73.27724
27 | 2511.9 | 0.1822496 | -0.01438917 | 0.1828168 | -4.514315 | 74.89327
28 | 1995.3 | 0.1823635 | -0.01092344 | 0.1826904 | -3.427879 | 76.54931
29 | 1584.9 | 0.182608 | -0.008117783 | 0.1827883 | -2.545391 | 78.17033
30 | 1258.9 | 0.1828538 | -0.005854506 | 0.1829475 | -1.833836 | 79.80637
31 | 1000 | 0.1831685 | -0.004047086 | 0.1832132 | -1.265737 | 81.4424
32 | 794.33 | 0.1835726 | -0.002602758 | 0.183591 | -0.8123058 | 83.19343
33 | 630.96 | 0.1839013 | -0.00141631 | 0.1839068 | -0.4412529 | 84.81446
34 | 501.19 | 0.1843786 | -0.0004834052 | 0.1843793 | -0.1502181 | 86.46049
35 | 398.11 | 0.1848614 | 0.0002959158 | 0.1848616 | 0.0917158 | 88.05652
36 | 316.23 | 0.1852143 | 0.0008740031 | 0.1852163 | 0.2703697 | 89.70255
37 | 251.19 | 0.1857384 | 0.001340008 | 0.1857432 | 0.4133528 | 91.39858
38 | 199.53 | 0.1861042 | 0.001688097 | 0.1861119 | 0.5196989 | 93.04461
39 | 158.49 | 0.1865836 | 0.001948506 | 0.1865938 | 0.5983223 | 94.73564
40 | 125.89 | 0.1869846 | 0.002120274 | 0.1869966 | 0.6496661 | 96.46668
41 | 100 | 0.187356 | 0.002248549 | 0.1873695 | 0.6876009 | 98.1627
42 | 79.433 | 0.1877781 | 0.002331606 | 0.1877926 | 0.7113945 | 99.88874
43 | 63.096 | 0.1881435 | 0.002364494 | 0.1881583 | 0.720027 | 104.1598
44 | 50.119 | 0.1884851 | 0.002440888 | 0.1885009 | 0.7419405 | 105.9508
45 | 39.811 | 0.1888437 | 0.002512998 | 0.1888605 | 0.7624063 | 115.372
46 | 31.623 | 0.1891933 | 0.002587909 | 0.189211 | 0.7836802 | 117.3431
47 | 25.119 | 0.1894524 | 0.00269884 | 0.1894716 | 0.8161507 | 119.2391
48 | 19.953 | 0.1898115 | 0.002817221 | 0.1898324 | 0.8503332 | 122.7062
49 | 15.849 | 0.1903826 | 0.002990947 | 0.1904061 | 0.9000538 | 124.8922
50 | 12.589 | 0.1907601 | 0.003120936 | 0.1907856 | 0.9373058 | 127.1882
51 | 10 | 0.1912982 | 0.003082722 | 0.191323 | 0.923227 | 129.8093
52 | 7.9433 | 0.1917532 | 0.003123919 | 0.1917787 | 0.9333432 | 132.4553
53 | 6.3096 | 0.1923494 | 0.003115455 | 0.1923746 | 0.9279303 | 135.1864
54 | 5.0119 | 0.1930246 | 0.003056127 | 0.1930488 | 0.9070791 | 137.9574
55 | 3.9811 | 0.1932899 | 0.002926181 | 0.193312 | 0.8673242 | 140.7685
56 | 3.1623 | 0.193748 | 0.002728178 | 0.1937672 | 0.8067323 | 143.5445
57 | 2.5119 | 0.1942386 | 0.002604801 | 0.1942561 | 0.7683084 | 146.4856
58 | 1.9953 | 0.1944902 | 0.002375722 | 0.1945047 | 0.6998404 | 149.4917
59 | 1.5849 | 0.19473 | 0.002360072 | 0.1947443 | 0.6943744 | 152.5977
60 | 1.2589 | 0.1949839 | 0.002224429 | 0.1949966 | 0.6536173 | 155.8288
61 | 1 | 0.1953072 | 0.002200731 | 0.1953196 | 0.6455846 | 159.4148
62 | 0.79433 | 0.1954281 | 0.002153924 | 0.19544 | 0.6314636 | 162.9559
63 | 0.63096 | 0.1957576 | 0.002177666 | 0.1957697 | 0.637349 | 166.792
64 | 0.50119 | 0.1960186 | 0.002201705 | 0.1960309 | 0.6435263 | 170.9081
65 | 0.39811 | 0.1962036 | 0.002249989 | 0.1962165 | 0.6570176 | 175.5141
66 | 0.31623 | 0.1965679 | 0.002381549 | 0.1965823 | 0.6941421 | 180.6202
67 | 0.25119 | 0.196715 | 0.002390496 | 0.1967295 | 0.6962285 | 186.3813
68 | 0.19953 | 0.1969946 | 0.002544031 | 0.1970111 | 0.7398888 | 192.9725
69 | 0.15849 | 0.1973043 | 0.002678164 | 0.1973225 | 0.7776722 | 200.5936
70 | 0.12589 | 0.1975369 | 0.002930439 | 0.1975586 | 0.8499145 | 209.4248
71 | 0.1 | 0.1977657 | 0.003204425 | 0.1977916 | 0.9282904 | 219.946
72 | 0.079433 | 0.198061 | 0.003554156 | 0.1980929 | 1.028048 | 232.4872
73 | 0.063096 | 0.1983667 | 0.003952175 | 0.198406 | 1.141386 | 247.6185
74 | 0.050119 | 0.198648 | 0.004509786 | 0.1986992 | 1.300528 | 265.9848
75 | 0.039811 | 0.1991412 | 0.00504602 | 0.1992051 | 1.451502 | 288.4762
76 | 0.031623 | 0.1997878 | 0.005612845 | 0.1998666 | 1.609246 | 316.1227
77 | 0.025119 | 0.2004589 | 0.006321515 | 0.2005586 | 1.806236 | 350.3244
78 | 0.019953 | 0.2010518 | 0.00715009 | 0.2011789 | 2.036775 | 392.7462
79 | 0.015849 | 0.2018743 | 0.008146166 | 0.2020386 | 2.310784 | 445.3881
80 | 0.012589 | 0.203191 | 0.009071412 | 0.2033934 | 2.556258 | 511.0303
81 | 0.01 | 0.2166363 | -0.004493132 | 0.2166829 | -1.188169 | 593.0879