## Sheet1
Index | Frequency (Hz) | Z' (Ω) | -Z'' (Ω) | Z (Ω) | -Phase (°) | Time (s)
1 | 1000000 | 1.838486 | -4.241406 | 4.622722 | -66.56513 | 16.8632
2 | 794330 | 1.316072 | -3.531766 | 3.769008 | -69.56267 | 18.73424
3 | 630960 | 0.9812427 | -2.865312 | 3.028671 | -71.09593 | 20.71027
4 | 501190 | 0.7505542 | -2.335004 | 2.452667 | -72.18072 | 22.77631
5 | 398110 | 0.5910591 | -1.897888 | 1.987795 | -72.70185 | 24.71734
6 | 316230 | 0.6143659 | -1.426485 | 1.55316 | -66.69918 | 29.16543
7 | 251190 | 0.4879214 | -1.168245 | 1.266042 | -67.33198 | 30.82646
8 | 199530 | 0.4067238 | -0.9553396 | 1.038315 | -66.93873 | 32.57749
9 | 158490 | 0.3462061 | -0.7777143 | 0.8512921 | -66.00336 | 34.30352
10 | 125890 | 0.3031554 | -0.6319027 | 0.7008597 | -64.37063 | 35.94955
11 | 100000 | 0.2727744 | -0.5130983 | 0.5810987 | -62.0039 | 40.20764
12 | 79433 | 0.2502169 | -0.4155918 | 0.4851031 | -58.94896 | 41.76366
13 | 63096 | 0.2337738 | -0.3364489 | 0.4096927 | -55.20738 | 43.50969
14 | 50119 | 0.2216297 | -0.2721413 | 0.350971 | -50.84091 | 45.26073
15 | 39811 | 0.2125654 | -0.2197888 | 0.3057633 | -45.95716 | 46.90676
16 | 31623 | 0.2057358 | -0.1771852 | 0.2715176 | -40.73591 | 48.55279
17 | 25119 | 0.2008088 | -0.1427227 | 0.2463614 | -35.40291 | 50.18882
18 | 19953 | 0.1970496 | -0.114731 | 0.228017 | -30.20986 | 51.83485
19 | 15849 | 0.1941372 | -0.0920562 | 0.2148572 | -25.36942 | 53.48088
20 | 12589 | 0.1920828 | -0.07379873 | 0.2057719 | -21.01691 | 55.13191
21 | 10000 | 0.19052 | -0.05906126 | 0.1994645 | -17.22345 | 58.10397
22 | 7943.3 | 0.1893856 | -0.04712712 | 0.1951612 | -13.97379 | 59.66499
23 | 6309.6 | 0.1885385 | -0.03743833 | 0.1922197 | -11.2312 | 61.30102
24 | 5011.9 | 0.187957 | -0.02956834 | 0.1902685 | -8.940183 | 62.92705
25 | 3981.1 | 0.1877116 | -0.02321689 | 0.1891419 | -7.050754 | 64.58308
26 | 3162.3 | 0.187641 | -0.01804693 | 0.1885069 | -5.493695 | 66.21912
27 | 2511.9 | 0.1876224 | -0.01387562 | 0.1881348 | -4.229609 | 67.89515
28 | 1995.3 | 0.187694 | -0.01049493 | 0.1879872 | -3.200365 | 71.97122
29 | 1584.9 | 0.1878865 | -0.007769894 | 0.1880471 | -2.368071 | 73.56725
30 | 1258.9 | 0.1881881 | -0.005599217 | 0.1882714 | -1.704236 | 75.17328
31 | 1000 | 0.1885232 | -0.003827778 | 0.188562 | -1.163175 | 76.83931
32 | 794.33 | 0.1887874 | -0.002387502 | 0.1888025 | -0.7245531 | 78.59034
33 | 630.96 | 0.1891388 | -0.001266586 | 0.189143 | -0.3836809 | 80.22137
34 | 501.19 | 0.1895488 | -0.0003282186 | 0.1895491 | -0.09921204 | 81.8774
35 | 398.11 | 0.1898926 | 0.0004080531 | 0.189893 | 0.1231206 | 83.50843
36 | 316.23 | 0.1904102 | 0.0009805623 | 0.1904128 | 0.2950555 | 85.13946
37 | 251.19 | 0.1906985 | 0.0014383 | 0.190704 | 0.432132 | 86.82049
38 | 199.53 | 0.1912213 | 0.001767636 | 0.1912294 | 0.5296232 | 88.45653
39 | 158.49 | 0.191504 | 0.002031378 | 0.1915148 | 0.607742 | 90.14256
40 | 125.89 | 0.1918975 | 0.002231076 | 0.1919105 | 0.6661135 | 91.85859
41 | 100 | 0.1922624 | 0.002312764 | 0.1922763 | 0.6891894 | 93.55962
42 | 79.433 | 0.1925933 | 0.00241266 | 0.1926084 | 0.7177198 | 95.30565
43 | 63.096 | 0.1930758 | 0.002449038 | 0.1930914 | 0.7267197 | 97.09669
44 | 50.119 | 0.1933648 | 0.00253841 | 0.1933815 | 0.752111 | 98.89772
45 | 39.811 | 0.1936107 | 0.002592983 | 0.193628 | 0.7673034 | 108.4039
46 | 31.623 | 0.1938738 | 0.002617662 | 0.1938915 | 0.7735538 | 110.3799
47 | 25.119 | 0.1942954 | 0.0027205 | 0.1943144 | 0.8021962 | 112.261
48 | 19.953 | 0.1945593 | 0.00288277 | 0.1945806 | 0.8488853 | 115.723
49 | 15.849 | 0.1951899 | 0.003004518 | 0.195213 | 0.8818727 | 117.9041
50 | 12.589 | 0.1955776 | 0.003112755 | 0.1956024 | 0.9118254 | 120.2001
51 | 10 | 0.1959477 | 0.003153449 | 0.1959731 | 0.9219996 | 122.8212
52 | 7.9433 | 0.1964789 | 0.003163765 | 0.1965044 | 0.9225148 | 125.4572
53 | 6.3096 | 0.1969873 | 0.003108517 | 0.1970118 | 0.9040692 | 128.1983
54 | 5.0119 | 0.1973153 | 0.002966739 | 0.1973376 | 0.8614073 | 130.8943
55 | 3.9811 | 0.1979188 | 0.002966095 | 0.197941 | 0.8585946 | 133.6404
56 | 3.1623 | 0.1982813 | 0.002798209 | 0.198301 | 0.8085226 | 136.4164
57 | 2.5119 | 0.1986248 | 0.002609504 | 0.1986419 | 0.7527004 | 139.2825
58 | 1.9953 | 0.198899 | 0.002478024 | 0.1989145 | 0.7137942 | 142.2935
59 | 1.5849 | 0.1992328 | 0.002352564 | 0.1992467 | 0.6765237 | 145.3946
60 | 1.2589 | 0.1993824 | 0.0023112 | 0.1993958 | 0.6641311 | 148.6206
61 | 1 | 0.1997938 | 0.00225955 | 0.1998066 | 0.6479536 | 152.2017
62 | 0.79433 | 0.2001275 | 0.00224076 | 0.20014 | 0.6414949 | 155.7528
63 | 0.63096 | 0.2004573 | 0.002213947 | 0.2004695 | 0.6327765 | 159.6138
64 | 0.50119 | 0.2006984 | 0.002394431 | 0.2007127 | 0.6835343 | 163.7399
65 | 0.39811 | 0.2011201 | 0.002419502 | 0.2011346 | 0.6892427 | 168.276
66 | 0.31623 | 0.2014269 | 0.002511702 | 0.2014425 | 0.7144155 | 175.9021
67 | 0.25119 | 0.2018757 | 0.0025962 | 0.2018924 | 0.7368054 | 181.6833
68 | 0.19953 | 0.2021087 | 0.002630495 | 0.2021258 | 0.7456767 | 188.2794
69 | 0.15849 | 0.2023853 | 0.002981244 | 0.2024073 | 0.8439365 | 195.9055
70 | 0.12589 | 0.2026342 | 0.003086973 | 0.2026577 | 0.8727888 | 204.7617
71 | 0.1 | 0.2030049 | 0.0032175 | 0.2030304 | 0.908026 | 215.2829
72 | 0.079433 | 0.2033404 | 0.003731821 | 0.2033746 | 1.051408 | 227.8841
73 | 0.063096 | 0.2035692 | 0.004269418 | 0.203614 | 1.201478 | 243.0154
74 | 0.050119 | 0.2040219 | 0.004567153 | 0.204073 | 1.282386 | 261.4167
75 | 0.039811 | 0.2047945 | 0.005050769 | 0.2048568 | 1.412777 | 283.9981
76 | 0.031623 | 0.2057461 | 0.005621755 | 0.2058229 | 1.565147 | 311.6497
77 | 0.025119 | 0.2064088 | 0.00631776 | 0.2065055 | 1.753161 | 345.8163
78 | 0.019953 | 0.2071218 | 0.006974449 | 0.2072391 | 1.928603 | 388.1731
79 | 0.015849 | 0.2076367 | 0.007746437 | 0.2077811 | 2.13658 | 440.8951
80 | 0.012589 | 0.2082728 | 0.009025461 | 0.2084682 | 2.481349 | 506.5273
81 | 0.01 | 0.209482 | 0.01018834 | 0.2097296 | 2.784438 | 588.5948