## Sheet1
Index | Frequency (Hz) | Z' (Ω) | -Z'' (Ω) | Z (Ω) | -Phase (°) | Time (s)
1 | 1000000 | 1.858672 | -4.369976 | 4.748826 | -66.9586 | 18.08122
2 | 794330 | 1.325462 | -3.636462 | 3.870491 | -69.97359 | 20.01725
3 | 630960 | 0.9839914 | -2.946554 | 3.106513 | -71.53344 | 21.92829
4 | 501190 | 0.7494837 | -2.4005 | 2.514782 | -72.6606 | 23.98933
5 | 398110 | 0.5884241 | -1.948935 | 2.035827 | -73.19984 | 25.92537
6 | 316230 | 0.6134964 | -1.464494 | 1.587804 | -67.27054 | 30.38345
7 | 251190 | 0.4848816 | -1.198086 | 1.292486 | -67.96615 | 32.05948
8 | 199530 | 0.4020482 | -0.9771136 | 1.056595 | -67.63454 | 33.78051
9 | 158490 | 0.3417299 | -0.7948114 | 0.8651615 | -66.73467 | 36.81757
10 | 125890 | 0.2989898 | -0.6439142 | 0.7099439 | -65.09306 | 38.3486
11 | 100000 | 0.2692374 | -0.5213574 | 0.5867728 | -62.68744 | 42.55168
12 | 79433 | 0.2476195 | -0.4212382 | 0.4886277 | -59.55141 | 44.1077
13 | 63096 | 0.2321731 | -0.340519 | 0.4121378 | -55.71301 | 45.85873
14 | 50119 | 0.2207199 | -0.274981 | 0.3526072 | -51.24693 | 47.59977
15 | 39811 | 0.2121426 | -0.2220505 | 0.3071009 | -46.30721 | 49.3558
16 | 31623 | 0.2057102 | -0.1790875 | 0.2727435 | -41.04222 | 50.98183
17 | 25119 | 0.2008444 | -0.1442776 | 0.2472943 | -35.69177 | 52.64286
18 | 19953 | 0.1971023 | -0.1160077 | 0.2287075 | -30.47962 | 54.29389
19 | 15849 | 0.1943678 | -0.09321437 | 0.2155638 | -25.62131 | 55.94492
20 | 12589 | 0.1923587 | -0.07480593 | 0.2063923 | -21.25045 | 57.59095
21 | 10000 | 0.190638 | -0.05985243 | 0.1998128 | -17.43013 | 60.54301
22 | 7943.3 | 0.1895369 | -0.04778424 | 0.1954676 | -14.15 | 62.10404
23 | 6309.6 | 0.18869 | -0.037994 | 0.1924771 | -11.38466 | 63.75006
24 | 5011.9 | 0.1881017 | -0.03003551 | 0.1904846 | -9.07223 | 65.39109
25 | 3981.1 | 0.1878388 | -0.02358731 | 0.1893139 | -7.15729 | 67.02713
26 | 3162.3 | 0.1875609 | -0.01835103 | 0.1884565 | -5.588054 | 68.63816
27 | 2511.9 | 0.1876021 | -0.01412175 | 0.1881329 | -4.304821 | 70.25918
28 | 1995.3 | 0.1876834 | -0.01070704 | 0.1879886 | -3.265094 | 71.91522
29 | 1584.9 | 0.1879475 | -0.007950649 | 0.1881155 | -2.422311 | 73.49125
30 | 1258.9 | 0.1881964 | -0.005735724 | 0.1882838 | -1.745682 | 75.12227
31 | 1000 | 0.1885928 | -0.003949789 | 0.1886342 | -1.199797 | 76.76831
32 | 794.33 | 0.1887818 | -0.002500166 | 0.1887984 | -0.7587626 | 78.51434
33 | 630.96 | 0.1892304 | -0.001356821 | 0.1892352 | -0.4108157 | 80.13037
34 | 501.19 | 0.1896363 | -0.0004250344 | 0.1896368 | -0.1284176 | 81.7664
35 | 398.11 | 0.1899832 | 0.0003055591 | 0.1899834 | 0.09215148 | 83.39743
36 | 316.23 | 0.1904494 | 0.0008864138 | 0.1904515 | 0.2666714 | 85.02846
37 | 251.19 | 0.1908334 | 0.001335578 | 0.1908381 | 0.4009872 | 86.70449
38 | 199.53 | 0.1913487 | 0.001710222 | 0.1913563 | 0.5120803 | 88.35552
39 | 158.49 | 0.1917126 | 0.001950726 | 0.1917225 | 0.5829797 | 90.02655
40 | 125.89 | 0.1920551 | 0.00213245 | 0.1920669 | 0.6361474 | 91.75258
41 | 100 | 0.192476 | 0.00224023 | 0.192489 | 0.6668363 | 93.45362
42 | 79.433 | 0.1928582 | 0.002330856 | 0.1928723 | 0.6924347 | 95.18465
43 | 63.096 | 0.1931473 | 0.002376621 | 0.193162 | 0.704972 | 96.98068
44 | 50.119 | 0.1934713 | 0.002433697 | 0.1934866 | 0.7206918 | 98.77672
45 | 39.811 | 0.1938054 | 0.002467334 | 0.1938211 | 0.7293923 | 108.2929
46 | 31.623 | 0.1941612 | 0.002554545 | 0.194178 | 0.753787 | 110.2639
47 | 25.119 | 0.1944932 | 0.00268809 | 0.1945117 | 0.7918345 | 112.15
48 | 19.953 | 0.194843 | 0.002807153 | 0.1948632 | 0.8254179 | 115.592
49 | 15.849 | 0.1954297 | 0.002902001 | 0.1954512 | 0.8507419 | 117.7731
50 | 12.589 | 0.1957352 | 0.003150815 | 0.1957605 | 0.9222298 | 120.0841
51 | 10 | 0.1963634 | 0.003072189 | 0.1963875 | 0.8963437 | 122.7002
52 | 7.9433 | 0.1968445 | 0.003134681 | 0.1968695 | 0.9123384 | 125.3462
53 | 6.3096 | 0.1973877 | 0.003056879 | 0.1974114 | 0.8872501 | 128.0673
54 | 5.0119 | 0.1978209 | 0.003042517 | 0.1978443 | 0.8811485 | 130.8083
55 | 3.9811 | 0.1983539 | 0.002832112 | 0.1983741 | 0.818018 | 133.6194
56 | 3.1623 | 0.1987991 | 0.002742887 | 0.198818 | 0.7904759 | 136.4804
57 | 2.5119 | 0.1990868 | 0.002589918 | 0.1991036 | 0.745318 | 139.3265
58 | 1.9953 | 0.1994148 | 0.002389459 | 0.1994291 | 0.6865055 | 142.3175
59 | 1.5849 | 0.1998511 | 0.002325863 | 0.1998647 | 0.666777 | 145.4436
60 | 1.2589 | 0.1999659 | 0.002288671 | 0.199979 | 0.6557389 | 148.6746
61 | 1 | 0.2002053 | 0.002237494 | 0.2002178 | 0.6403109 | 152.2357
62 | 0.79433 | 0.200539 | 0.002120118 | 0.2005502 | 0.605714 | 155.7618
63 | 0.63096 | 0.2006851 | 0.002161623 | 0.2006968 | 0.6171212 | 159.5828
64 | 0.50119 | 0.200947 | 0.00225792 | 0.2009597 | 0.643771 | 163.7089
65 | 0.39811 | 0.2011665 | 0.002254699 | 0.2011791 | 0.6421515 | 168.24
66 | 0.31623 | 0.2014745 | 0.002325678 | 0.2014879 | 0.6613521 | 173.3811
67 | 0.25119 | 0.2018157 | 0.002491184 | 0.2018311 | 0.707215 | 179.1372
68 | 0.19953 | 0.2020238 | 0.00261242 | 0.2020407 | 0.7408649 | 185.7383
69 | 0.15849 | 0.2023481 | 0.00270763 | 0.2023662 | 0.7666322 | 193.3695
70 | 0.12589 | 0.2025806 | 0.002966574 | 0.2026023 | 0.8389749 | 202.2806
71 | 0.1 | 0.2029076 | 0.00316682 | 0.2029323 | 0.8941541 | 212.8218
72 | 0.079433 | 0.2030605 | 0.003609858 | 0.2030926 | 1.018454 | 225.3331
73 | 0.063096 | 0.2034973 | 0.003894284 | 0.2035346 | 1.096323 | 240.4593
74 | 0.050119 | 0.2039959 | 0.004455936 | 0.2040445 | 1.251328 | 258.8457
75 | 0.039811 | 0.2042123 | 0.005186045 | 0.2042782 | 1.454734 | 281.3921
76 | 0.031623 | 0.2046502 | 0.005803427 | 0.2047325 | 1.624346 | 309.1136
77 | 0.025119 | 0.2051226 | 0.006365931 | 0.2052213 | 1.77759 | 343.2802
78 | 0.019953 | 0.2058792 | 0.007129505 | 0.2060026 | 1.983335 | 385.692
79 | 0.015849 | 0.2067879 | 0.008087071 | 0.206946 | 2.239585 | 438.424
80 | 0.012589 | 0.207767 | 0.009145133 | 0.2079682 | 2.520321 | 504.0712
81 | 0.01 | 0.208959 | 0.01043041 | 0.2092191 | 2.857609 | 586.1187