## Sheet1
Index | Frequency (Hz) | Z' (Ω) | -Z'' (Ω) | Z (Ω) | -Phase (°) | Time (s)
1 | 1000000 | 1.908976 | -4.251889 | 4.660767 | -65.82129 | 17.0832
2 | 794330 | 1.385403 | -3.542648 | 3.803905 | -68.64131 | 18.94424
3 | 630960 | 1.047347 | -2.87486 | 3.059698 | -69.98269 | 22.71631
4 | 501190 | 0.7593026 | -2.339766 | 2.459888 | -72.02068 | 24.74235
5 | 398110 | 0.6040858 | -1.901266 | 1.994927 | -72.37348 | 26.67338
6 | 316230 | 0.6464102 | -1.427113 | 1.566683 | -65.63187 | 31.12647
7 | 251190 | 0.5299053 | -1.171626 | 1.285888 | -65.66362 | 32.7825
8 | 199530 | 0.4578061 | -0.9625403 | 1.065866 | -64.56317 | 34.51353
9 | 158490 | 0.399461 | -0.7880391 | 0.8835014 | -63.11932 | 36.24956
10 | 125890 | 0.3544894 | -0.6427121 | 0.7339902 | -61.12097 | 37.88059
11 | 100000 | 0.3205751 | -0.5217536 | 0.6123685 | -58.43266 | 42.14367
12 | 79433 | 0.296486 | -0.4232021 | 0.5167243 | -54.98576 | 43.6947
13 | 63096 | 0.2793103 | -0.3428903 | 0.4422533 | -50.83455 | 45.45073
14 | 50119 | 0.2659264 | -0.2768746 | 0.3838963 | -46.15549 | 47.18676
15 | 39811 | 0.25614 | -0.2233504 | 0.3398428 | -41.08797 | 48.84279
16 | 31623 | 0.2479935 | -0.1796664 | 0.3062365 | -35.92259 | 53.00387
17 | 25119 | 0.2431547 | -0.1446356 | 0.2829199 | -30.74543 | 54.6549
18 | 19953 | 0.239467 | -0.1161953 | 0.2661687 | -25.88381 | 56.30593
19 | 15849 | 0.236724 | -0.09321366 | 0.2544151 | -21.49279 | 57.95696
20 | 12589 | 0.23454 | -0.07467945 | 0.2461423 | -17.6619 | 59.59299
21 | 10000 | 0.233575 | -0.05976962 | 0.241101 | -14.35345 | 62.53005
22 | 7943.3 | 0.2325473 | -0.04765945 | 0.2373808 | -11.58211 | 64.09107
23 | 6309.6 | 0.2316182 | -0.03785345 | 0.234691 | -9.281814 | 65.7471
24 | 5011.9 | 0.2314799 | -0.02991446 | 0.2334049 | -7.363597 | 67.37813
25 | 3981.1 | 0.231896 | -0.02349518 | 0.2330832 | -5.785336 | 69.00416
26 | 3162.3 | 0.2313089 | -0.01825162 | 0.2320279 | -4.511622 | 70.65519
27 | 2511.9 | 0.2314352 | -0.01403133 | 0.2318601 | -3.469451 | 72.29123
28 | 1995.3 | 0.2311962 | -0.01061742 | 0.2314398 | -2.629397 | 73.94226
29 | 1584.9 | 0.2311002 | -0.007870538 | 0.2312341 | -1.950559 | 75.55329
30 | 1258.9 | 0.2313922 | -0.005662368 | 0.2314615 | -1.401798 | 77.16431
31 | 1000 | 0.2318708 | -0.00385417 | 0.2319028 | -0.9522862 | 78.82035
32 | 794.33 | 0.2323335 | -0.002442797 | 0.2323463 | -0.6023961 | 80.56138
33 | 630.96 | 0.2327038 | -0.001269212 | 0.2327073 | -0.3124993 | 82.19741
34 | 501.19 | 0.2329298 | -0.0003098312 | 0.23293 | -0.07621183 | 83.85844
35 | 398.11 | 0.233266 | 0.0004033428 | 0.2332663 | 0.09907067 | 85.47947
36 | 316.23 | 0.233458 | 0.0009692999 | 0.23346 | 0.2378863 | 87.1055
37 | 251.19 | 0.2335439 | 0.001460811 | 0.2335485 | 0.358379 | 88.76653
38 | 199.53 | 0.2340078 | 0.001805985 | 0.2340148 | 0.4421786 | 90.33256
39 | 158.49 | 0.2344226 | 0.002012213 | 0.2344312 | 0.4917976 | 92.01359
40 | 125.89 | 0.2348688 | 0.00218122 | 0.234879 | 0.532089 | 93.73962
41 | 100 | 0.235127 | 0.002314682 | 0.2351384 | 0.5640238 | 95.44065
42 | 79.433 | 0.2356785 | 0.002402181 | 0.2356908 | 0.5839737 | 97.18669
43 | 63.096 | 0.2357726 | 0.002468617 | 0.2357855 | 0.5998839 | 98.97272
44 | 50.119 | 0.2362866 | 0.002523833 | 0.2363001 | 0.6119665 | 100.7738
45 | 39.811 | 0.2366769 | 0.002562325 | 0.2366908 | 0.6202744 | 110.1999
46 | 31.623 | 0.2371696 | 0.002620144 | 0.2371841 | 0.6329524 | 112.151
47 | 25.119 | 0.2373118 | 0.002779616 | 0.237328 | 0.6710709 | 114.072
48 | 19.953 | 0.2376188 | 0.00290191 | 0.2376365 | 0.6996875 | 117.5091
49 | 15.849 | 0.2380894 | 0.00298062 | 0.238108 | 0.7172434 | 119.6801
50 | 12.589 | 0.2383607 | 0.003172941 | 0.2383818 | 0.7626485 | 121.9911
51 | 10 | 0.2389849 | 0.003299281 | 0.2390077 | 0.7909405 | 124.6122
52 | 7.9433 | 0.239096 | 0.003243915 | 0.2391181 | 0.7773078 | 127.2582
53 | 6.3096 | 0.239445 | 0.003255487 | 0.2394671 | 0.7789437 | 130.0043
54 | 5.0119 | 0.2399748 | 0.003100239 | 0.2399948 | 0.7401642 | 132.7853
55 | 3.9811 | 0.2404263 | 0.003008695 | 0.2404451 | 0.716962 | 135.5214
56 | 3.1623 | 0.2409892 | 0.002850523 | 0.2410061 | 0.6776872 | 138.3024
57 | 2.5119 | 0.2416164 | 0.002740474 | 0.2416319 | 0.6498352 | 141.2185
58 | 1.9953 | 0.2419344 | 0.002503468 | 0.2419474 | 0.592859 | 144.1996
59 | 1.5849 | 0.2417175 | 0.0023976 | 0.2417294 | 0.5682993 | 147.3206
60 | 1.2589 | 0.2421928 | 0.002259985 | 0.2422034 | 0.5346311 | 150.5567
61 | 1 | 0.2422585 | 0.002289843 | 0.2422693 | 0.5415473 | 156.3828
62 | 0.79433 | 0.242433 | 0.00223749 | 0.2424433 | 0.5287857 | 159.9038
63 | 0.63096 | 0.2428509 | 0.002217086 | 0.242861 | 0.5230624 | 163.7599
64 | 0.50119 | 0.242878 | 0.002280342 | 0.2428887 | 0.5379249 | 167.881
65 | 0.39811 | 0.2431678 | 0.002292001 | 0.2431786 | 0.5400307 | 172.4571
66 | 0.31623 | 0.2439507 | 0.002389272 | 0.2439624 | 0.5611412 | 177.5732
67 | 0.25119 | 0.2441321 | 0.002532402 | 0.2441452 | 0.5943125 | 183.3443
68 | 0.19953 | 0.2440101 | 0.002740961 | 0.2440255 | 0.6435753 | 189.9554
69 | 0.15849 | 0.2444556 | 0.002736303 | 0.2444709 | 0.6413109 | 197.5615
70 | 0.12589 | 0.2446798 | 0.003044865 | 0.2446988 | 0.7129681 | 206.4077
71 | 0.1 | 0.2448992 | 0.003411954 | 0.2449229 | 0.7981974 | 216.9389
72 | 0.079433 | 0.2451539 | 0.00360965 | 0.2451804 | 0.8435631 | 229.5451
73 | 0.063096 | 0.2460019 | 0.00387786 | 0.2460324 | 0.9031095 | 244.6514
74 | 0.050119 | 0.2464331 | 0.004249725 | 0.2464698 | 0.9879645 | 263.0678
75 | 0.039811 | 0.246855 | 0.00509041 | 0.2469075 | 1.181332 | 285.6242
76 | 0.031623 | 0.2468679 | 0.005820877 | 0.2469366 | 1.350722 | 313.2607
77 | 0.025119 | 0.246713 | 0.006523277 | 0.2467992 | 1.514591 | 347.4123
78 | 0.019953 | 0.247389 | 0.007007204 | 0.2474882 | 1.622448 | 389.7691
79 | 0.015849 | 0.2487791 | 0.007745564 | 0.2488996 | 1.783288 | 442.4911
80 | 0.012589 | 0.249943 | 0.008699823 | 0.2500944 | 1.993502 | 508.1983
81 | 0.01 | 0.2512471 | 0.009769544 | 0.2514369 | 2.226779 | 590.1658