## Sheet1
Index | Frequency (Hz) | Z' (Ω) | -Z'' (Ω) | Z (Ω) | -Phase (°) | Time (s)
1 | 1000000 | 1.821796 | -4.269156 | 4.64162 | -66.89038 | 16.8272
2 | 794330 | 1.298754 | -3.550204 | 3.780306 | -69.90621 | 18.69823
3 | 630960 | 0.9644665 | -2.87865 | 3.035922 | -71.47702 | 20.65427
4 | 501190 | 0.7347837 | -2.343516 | 2.456008 | -72.59175 | 22.84031
5 | 398110 | 0.5767563 | -1.904227 | 1.989655 | -73.14938 | 24.79134
6 | 316230 | 0.6003241 | -1.430165 | 1.551052 | -67.22936 | 29.24443
7 | 251190 | 0.4749155 | -1.169798 | 1.262526 | -67.90379 | 30.90046
8 | 199530 | 0.3943774 | -0.9547126 | 1.032962 | -67.55522 | 32.63649
9 | 158490 | 0.3347148 | -0.7754481 | 0.8446027 | -66.65302 | 34.38252
10 | 125890 | 0.2933094 | -0.6290072 | 0.694032 | -65.00011 | 36.01855
11 | 100000 | 0.2640791 | -0.5088745 | 0.5733158 | -62.57306 | 40.26664
12 | 79433 | 0.242988 | -0.411051 | 0.4774998 | -59.41104 | 41.82766
13 | 63096 | 0.2278619 | -0.3319564 | 0.4026365 | -55.53347 | 43.56369
14 | 50119 | 0.2168276 | -0.2681346 | 0.3448338 | -51.03919 | 45.27973
15 | 39811 | 0.2085135 | -0.2162975 | 0.3004372 | -46.04973 | 46.93075
16 | 31623 | 0.2022054 | -0.174182 | 0.2668827 | -40.74198 | 48.57179
17 | 25119 | 0.1976259 | -0.1402105 | 0.2423117 | -35.35471 | 50.22282
18 | 19953 | 0.194228 | -0.1127112 | 0.2245625 | -30.12674 | 51.85885
19 | 15849 | 0.1916579 | -0.09043971 | 0.2119247 | -25.26173 | 53.51988
20 | 12589 | 0.1897649 | -0.07250326 | 0.2031439 | -20.9103 | 55.15591
21 | 10000 | 0.1882539 | -0.05800051 | 0.1969863 | -17.12392 | 58.08796
22 | 7943.3 | 0.1871455 | -0.04626001 | 0.1927782 | -13.88447 | 59.65399
23 | 6309.6 | 0.1863225 | -0.03673997 | 0.1899102 | -11.15476 | 61.30502
24 | 5011.9 | 0.1858191 | -0.02901616 | 0.1880709 | -8.875219 | 62.95605
25 | 3981.1 | 0.1854885 | -0.02274802 | 0.1868782 | -6.991753 | 64.59208
26 | 3162.3 | 0.185389 | -0.01768634 | 0.1862308 | -5.449596 | 66.21311
27 | 2511.9 | 0.1853313 | -0.01357405 | 0.1858278 | -4.188982 | 69.37417
28 | 1995.3 | 0.1855 | -0.01026345 | 0.1857838 | -3.166864 | 71.0202
29 | 1584.9 | 0.1857178 | -0.007587443 | 0.1858728 | -2.3395 | 72.61623
30 | 1258.9 | 0.1859073 | -0.005440538 | 0.1859869 | -1.676271 | 74.21226
31 | 1000 | 0.1862991 | -0.003700331 | 0.1863358 | -1.137877 | 75.89329
32 | 794.33 | 0.1866462 | -0.002292377 | 0.1866603 | -0.7036675 | 77.64432
33 | 630.96 | 0.1869806 | -0.0011743 | 0.1869843 | -0.3598317 | 79.27036
34 | 501.19 | 0.1874557 | -0.000251154 | 0.1874559 | -0.07676509 | 80.91138
35 | 398.11 | 0.1879151 | 0.0004492207 | 0.1879157 | 0.1369682 | 82.52741
36 | 316.23 | 0.1882778 | 0.001033425 | 0.1882807 | 0.3144836 | 84.18345
37 | 251.19 | 0.1887188 | 0.001485052 | 0.1887247 | 0.4508583 | 85.85948
38 | 199.53 | 0.1891738 | 0.00181331 | 0.1891825 | 0.5491873 | 87.49551
39 | 158.49 | 0.1895569 | 0.002063439 | 0.1895682 | 0.6236737 | 89.17654
40 | 125.89 | 0.1899334 | 0.002214261 | 0.1899463 | 0.6679292 | 90.89257
41 | 100 | 0.1903905 | 0.002359767 | 0.1904051 | 0.7101075 | 92.5936
42 | 79.433 | 0.1907781 | 0.002432405 | 0.1907936 | 0.730477 | 94.32963
43 | 63.096 | 0.1911892 | 0.002486047 | 0.1912053 | 0.7449793 | 96.12567
44 | 50.119 | 0.1915236 | 0.002522399 | 0.1915402 | 0.7545515 | 97.9217
45 | 39.811 | 0.191827 | 0.002589214 | 0.1918445 | 0.7733115 | 107.3479
46 | 31.623 | 0.1921247 | 0.002668657 | 0.1921433 | 0.7958005 | 109.3039
47 | 25.119 | 0.19253 | 0.002784501 | 0.1925501 | 0.8285931 | 111.2049
48 | 19.953 | 0.1927484 | 0.002940346 | 0.1927708 | 0.8739703 | 114.667
49 | 15.849 | 0.1932891 | 0.003062504 | 0.1933134 | 0.9077277 | 116.853
50 | 12.589 | 0.1936888 | 0.00315823 | 0.1937145 | 0.9341647 | 119.1491
51 | 10 | 0.1941545 | 0.003184042 | 0.1941806 | 0.9395396 | 121.7601
52 | 7.9433 | 0.1946929 | 0.003283104 | 0.1947206 | 0.9660863 | 124.4062
53 | 6.3096 | 0.1953462 | 0.003216179 | 0.1953726 | 0.9432323 | 127.1672
54 | 5.0119 | 0.1957474 | 0.003081724 | 0.1957717 | 0.9019541 | 129.9083
55 | 3.9811 | 0.1964116 | 0.00294732 | 0.1964337 | 0.8597067 | 132.6343
56 | 3.1623 | 0.1967638 | 0.002787956 | 0.1967835 | 0.8117724 | 135.5054
57 | 2.5119 | 0.197117 | 0.002715815 | 0.1971357 | 0.789353 | 138.3514
58 | 1.9953 | 0.1975207 | 0.002538321 | 0.197537 | 0.7362622 | 141.3525
59 | 1.5849 | 0.1977165 | 0.002434519 | 0.1977315 | 0.7054574 | 144.4536
60 | 1.2589 | 0.1980312 | 0.00232853 | 0.1980449 | 0.6736756 | 147.6946
61 | 1 | 0.198452 | 0.002323644 | 0.1984656 | 0.6708368 | 151.3357
62 | 0.79433 | 0.1985492 | 0.002251539 | 0.198562 | 0.6497037 | 154.8618
63 | 0.63096 | 0.1987533 | 0.002195048 | 0.1987654 | 0.6327538 | 158.7278
64 | 0.50119 | 0.1990923 | 0.002302861 | 0.1991056 | 0.6626993 | 162.8689
65 | 0.39811 | 0.1992182 | 0.002321634 | 0.1992317 | 0.6676791 | 167.465
66 | 0.31623 | 0.1995797 | 0.002393078 | 0.199594 | 0.6869773 | 174.4711
67 | 0.25119 | 0.1997435 | 0.002507785 | 0.1997593 | 0.7193122 | 180.2322
68 | 0.19953 | 0.2000054 | 0.002567083 | 0.2000219 | 0.7353548 | 186.8283
69 | 0.15849 | 0.2003153 | 0.002757067 | 0.2003343 | 0.7885487 | 194.4795
70 | 0.12589 | 0.2004656 | 0.00297311 | 0.2004876 | 0.8496929 | 203.3057
71 | 0.1 | 0.200785 | 0.00326834 | 0.2008116 | 0.9325674 | 213.7818
72 | 0.079433 | 0.2011441 | 0.003569433 | 0.2011757 | 1.016644 | 226.3031
73 | 0.063096 | 0.2015453 | 0.00397414 | 0.2015845 | 1.129632 | 241.4294
74 | 0.050119 | 0.201768 | 0.004493977 | 0.2018181 | 1.275937 | 259.8157
75 | 0.039811 | 0.2022059 | 0.005065585 | 0.2022693 | 1.435052 | 282.3071
76 | 0.031623 | 0.2026953 | 0.005490996 | 0.2027697 | 1.551757 | 309.9686
77 | 0.025119 | 0.203425 | 0.006153706 | 0.2035181 | 1.732697 | 344.1203
78 | 0.019953 | 0.204288 | 0.007155651 | 0.2044133 | 2.006095 | 386.477
79 | 0.015849 | 0.2051589 | 0.008323829 | 0.2053277 | 2.323364 | 439.199
80 | 0.012589 | 0.2060365 | 0.009531055 | 0.2062569 | 2.64856 | 504.8162
81 | 0.01 | 0.2071403 | 0.01085528 | 0.2074246 | 2.999867 | 586.8888