## Sheet1
Index | Frequency (Hz) | Z' (Ω) | -Z'' (Ω) | Z (Ω) | -Phase (°) | Time (s)
1 | 1000000 | 1.799114 | -4.268452 | 4.632116 | -67.14502 | 17.61622
2 | 794330 | 1.276858 | -3.55288 | 3.775357 | -70.23223 | 19.63225
3 | 630960 | 0.9431151 | -2.880904 | 3.031348 | -71.87322 | 21.59328
4 | 501190 | 0.7108181 | -2.346626 | 2.451921 | -73.14788 | 25.32036
5 | 398110 | 0.5516947 | -1.906304 | 1.98453 | -73.85927 | 27.19639
6 | 316230 | 0.5768654 | -1.435022 | 1.546629 | -68.10034 | 32.12448
7 | 251190 | 0.4509769 | -1.174464 | 1.258072 | -68.99393 | 33.85051
8 | 199530 | 0.3698269 | -0.9584179 | 1.027296 | -68.89978 | 35.62655
9 | 158490 | 0.3097882 | -0.7789459 | 0.8382872 | -68.3122 | 37.37258
10 | 125890 | 0.2686119 | -0.6316182 | 0.6863628 | -66.96113 | 39.03861
11 | 100000 | 0.2387603 | -0.510947 | 0.5639799 | -64.9538 | 43.6317
12 | 79433 | 0.217421 | -0.4128621 | 0.4666123 | -62.22786 | 45.24272
13 | 63096 | 0.2022895 | -0.3335837 | 0.3901271 | -58.76683 | 46.94376
14 | 50119 | 0.1910057 | -0.2693322 | 0.3301863 | -54.6564 | 48.69979
15 | 39811 | 0.1828826 | -0.2173518 | 0.284056 | -49.92232 | 50.34582
16 | 31623 | 0.1765607 | -0.1752134 | 0.2487437 | -44.78055 | 52.06685
17 | 25119 | 0.1718074 | -0.1410663 | 0.2223004 | -39.38848 | 53.99289
18 | 19953 | 0.1688532 | -0.1133058 | 0.203346 | -33.86286 | 55.62891
19 | 15849 | 0.1662095 | -0.09103692 | 0.1895081 | -28.71057 | 57.32995
20 | 12589 | 0.1640702 | -0.07294791 | 0.1795562 | -23.9706 | 58.96598
21 | 10000 | 0.1625513 | -0.0583627 | 0.1727111 | -19.75025 | 61.92804
22 | 7943.3 | 0.1613495 | -0.04654975 | 0.1679301 | -16.09299 | 63.48406
23 | 6309.6 | 0.1605837 | -0.03699089 | 0.1647891 | -12.97196 | 65.11009
24 | 5011.9 | 0.1599951 | -0.02921728 | 0.162641 | -10.34896 | 66.74612
25 | 3981.1 | 0.1597043 | -0.02291665 | 0.1613401 | -8.165873 | 68.39215
26 | 3162.3 | 0.1596929 | -0.01783369 | 0.1606856 | -6.372097 | 70.02818
27 | 2511.9 | 0.159636 | -0.01369655 | 0.1602225 | -4.903888 | 71.67921
28 | 1995.3 | 0.1595974 | -0.01036922 | 0.1599339 | -3.717345 | 73.34024
29 | 1584.9 | 0.1598406 | -0.007681409 | 0.1600251 | -2.751328 | 74.94627
30 | 1258.9 | 0.1600426 | -0.005520508 | 0.1601378 | -1.975577 | 76.5673
31 | 1000 | 0.1604544 | -0.003771536 | 0.1604987 | -1.346509 | 78.22333
32 | 794.33 | 0.1606269 | -0.002363079 | 0.1606443 | -0.8428522 | 79.94437
33 | 630.96 | 0.1610823 | -0.00122782 | 0.1610869 | -0.4367181 | 81.50539
34 | 501.19 | 0.1614983 | -0.0003181605 | 0.1614986 | -0.1128757 | 83.16143
35 | 398.11 | 0.1619013 | 0.0004067282 | 0.1619018 | 0.143938 | 84.79246
36 | 316.23 | 0.162224 | 0.0009738142 | 0.1622269 | 0.3439366 | 86.37849
37 | 251.19 | 0.1626006 | 0.001437616 | 0.162607 | 0.5065614 | 88.03452
38 | 199.53 | 0.1630696 | 0.00176601 | 0.1630791 | 0.6204772 | 89.68055
39 | 158.49 | 0.1633637 | 0.001986081 | 0.1633758 | 0.6965347 | 91.37158
40 | 125.89 | 0.1637055 | 0.002176887 | 0.16372 | 0.7618501 | 95.24265
41 | 100 | 0.1640427 | 0.002278855 | 0.1640585 | 0.7958927 | 96.92868
42 | 79.433 | 0.1644337 | 0.002361017 | 0.1644506 | 0.8226235 | 98.66471
43 | 63.096 | 0.1649281 | 0.002402523 | 0.1649456 | 0.8345736 | 100.4507
44 | 50.119 | 0.1655296 | 0.002447195 | 0.1655477 | 0.847001 | 102.2418
45 | 39.811 | 0.1659226 | 0.002516186 | 0.1659416 | 0.8688138 | 111.758
46 | 31.623 | 0.1663055 | 0.002612415 | 0.166326 | 0.8999584 | 113.704
47 | 25.119 | 0.1665442 | 0.002683449 | 0.1665658 | 0.9231002 | 115.595
48 | 19.953 | 0.1666893 | 0.002856063 | 0.1667138 | 0.9816128 | 119.0471
49 | 15.849 | 0.1671366 | 0.002961853 | 0.1671628 | 1.015241 | 121.2281
50 | 12.589 | 0.167502 | 0.003084742 | 0.1675304 | 1.055049 | 123.5192
51 | 10 | 0.1679715 | 0.003149114 | 0.1680011 | 1.07405 | 126.1352
52 | 7.9433 | 0.1685928 | 0.003130834 | 0.1686219 | 1.063883 | 128.7763
53 | 6.3096 | 0.1691366 | 0.003153907 | 0.169166 | 1.068276 | 131.5173
54 | 5.0119 | 0.1696992 | 0.003081908 | 0.1697271 | 1.040435 | 134.2684
55 | 3.9811 | 0.1702474 | 0.002885782 | 0.1702719 | 0.9711002 | 136.9994
56 | 3.1623 | 0.170706 | 0.002778585 | 0.1707287 | 0.932522 | 139.8705
57 | 2.5119 | 0.1710207 | 0.002634207 | 0.1710409 | 0.8824491 | 142.7265
58 | 1.9953 | 0.1712849 | 0.002482082 | 0.1713028 | 0.8302126 | 145.7126
59 | 1.5849 | 0.1717182 | 0.002373187 | 0.1717346 | 0.7917912 | 148.8386
60 | 1.2589 | 0.1720786 | 0.002268038 | 0.1720936 | 0.7551285 | 152.0897
61 | 1 | 0.1723595 | 0.002252904 | 0.1723742 | 0.7488681 | 155.7208
62 | 0.79433 | 0.1725203 | 0.002214953 | 0.1725345 | 0.7355684 | 159.2668
63 | 0.63096 | 0.1730441 | 0.002215093 | 0.1730583 | 0.7333883 | 163.1079
64 | 0.50119 | 0.173495 | 0.00218375 | 0.1735088 | 0.7211333 | 167.214
65 | 0.39811 | 0.173656 | 0.002099748 | 0.1736687 | 0.6927539 | 171.7501
66 | 0.31623 | 0.1736399 | 0.00227014 | 0.1736548 | 0.7490329 | 176.8862
67 | 0.25119 | 0.1737877 | 0.002419183 | 0.1738046 | 0.7975249 | 182.6623
68 | 0.19953 | 0.1742398 | 0.002698108 | 0.1742607 | 0.8871556 | 189.2584
69 | 0.15849 | 0.1745617 | 0.002696903 | 0.1745825 | 0.8851246 | 198.8146
70 | 0.12589 | 0.174279 | 0.003263005 | 0.1743095 | 1.072617 | 207.6707
71 | 0.1 | 0.1744842 | 0.002930747 | 0.1745088 | 0.9622858 | 218.2169
72 | 0.079433 | 0.1751681 | 0.0032024 | 0.1751973 | 1.047357 | 230.7482
73 | 0.063096 | 0.1758872 | 0.004163554 | 0.1759365 | 1.356037 | 245.8794
74 | 0.050119 | 0.1758051 | 0.005066437 | 0.1758781 | 1.650721 | 264.2958
75 | 0.039811 | 0.175704 | 0.005635081 | 0.1757944 | 1.836929 | 286.7872
76 | 0.031623 | 0.1757726 | 0.00610201 | 0.1758785 | 1.988246 | 314.4287
77 | 0.025119 | 0.1761329 | 0.006351797 | 0.1762474 | 2.065335 | 348.6103
78 | 0.019953 | 0.1766495 | 0.006676607 | 0.1767756 | 2.164509 | 390.9771
79 | 0.015849 | 0.1775042 | 0.00720389 | 0.1776503 | 2.324036 | 443.7491
80 | 0.012589 | 0.1783924 | 0.00765522 | 0.1785566 | 2.457184 | 509.4013
81 | 0.01 | 0.1795521 | 0.008262448 | 0.1797421 | 2.634721 | 591.4488